## Glass Data
Type Document | Titre | Référence | Premier Auteur | Type de verre | Li | B | O | Na | Mg | Al | Si | P | K | Ca | Ti | V | Cr | Mn | Fe | Co | Ni | Cu | Zn | Ga | Ge | As | Se | Rb | Sr | Y | Zr | Nb | Mo | Tc | Ru | Rh | Pd | Ag | Cd | In | Sn | Sb | Te | I | Cs | Ba | La | Hf | Ta | W | Re | Os | Ir | Pt | Au | Hg | Tl | Pb | Bi | Po | At | Rn | Ce | Pr | Nd | S_autres_TR | Th | U | Pu | Np | Am | Cm | S_autres_An | Somme | Densité | Homogénéité | B_IV | Irradié | Caractéristiques_si_irradié | Température | Statique_dynamique | Plage_granulométrique_si_poudre | Surface_spécifique_géométrique_si_poudre | Surface_spécifique_BET_si_poudre | Qualité_de_polissage_si_monolithe | Masse_du_verre | Surface_du_verre_S | Volume_de_la_solution_V | Débit_de_la_solution |  | ph | pH_initial_T_amb | pH_initial_T_essai | Composition_de_la_solution | Durée_de_l_expérience | pH_final_T_amb | pH_final_T_essai | Normalisation_de_la_vitesse_Sgeo_ou_SBET | V0_Si_ou_r0_Si | r2_Si | Ordonnée_à_l_origine_Si | V0_B_ou_r0_B | Ordonnée_à_l_origine_B | V0_Na_ou_r0_Na | r2_Na | Ordonnée_à_l_origine_Na | V0_ΔM_ou_r0_ΔM | Congruence
Article | Can a simple topological-constraints-based model predict the initial dissolution rate of borosilicate and aluminosilicate glasses? | npj Materials Degradation (2020) 4:6 ; https://doi.org/10.1038/s41529-020-0111-4 | Stéphane Gin | NBS14/18_test1 | 0 | 10.71 | 60.65 | 8.45 | 0 | 0 | 20.18 | 0 | 0 | 0 | 0 | 0 | 0 | 0 | 0 | 0 | 0 | 0 | 0 | 0 | 0 | 0 | 0 | 0 | 0 | 0 | 0 | 0 | 0 | 0 | 0 | 0 | 0 | 0 | 0 | 0 | 0 | 0 | 0 | 0 | 0 | 0 | 0 | 0 | 0 | 0 | 0 | 0 | 0 | 0 | 0 | 0 | 0 | 0 | 0 | 0 | 0 | 0 | 0 | 0 | 0 | 0 | 0 | 0 | 0 | 0 | 0 | 0 | 0 | 99.99 | 2.451 | homogeneous | 66 | Not available | Not available | 90 | static | 100-125 | Not available | Not available | Not available | 0.095 | 19.9 | 0.231 | Not available | 1 | 9 | Not available | 9 | DI water + LiOH | 5.5 | Not available | 9.0 | Sgeo | 12.0 | 0.999 | 0.2 | Not available | Not available | Not available | Not available | Not available | Not available | n.d.
Article | Can a simple topological-constraints-based model predict the initial dissolution rate of borosilicate and aluminosilicate glasses? | npj Materials Degradation (2020) 4:6 ; https://doi.org/10.1038/s41529-020-0111-4 | Stéphane Gin | NBS14/18_test2 | 0 | 10.71 | 60.65 | 8.45 | 0 | 0 | 20.18 | 0 | 0 | 0 | 0 | 0 | 0 | 0 | 0 | 0 | 0 | 0 | 0 | 0 | 0 | 0 | 0 | 0 | 0 | 0 | 0 | 0 | 0 | 0 | 0 | 0 | 0 | 0 | 0 | 0 | 0 | 0 | 0 | 0 | 0 | 0 | 0 | 0 | 0 | 0 | 0 | 0 | 0 | 0 | 0 | 0 | 0 | 0 | 0 | 0 | 0 | 0 | 0 | 0 | 0 | 0 | 0 | 0 | 0 | 0 | 0 | 0 | 0 | 99.99 | 2.451 | homogeneous | 66 | Not available | Not available | 90 | static | 100-125 | Not available | Not available | Not available | 0.2 | 42.0 | 0.488 | Not available | 1 | 9 | Not available | 9 | DI water + LiOH | 5.1 | Not available | 8.9 | Sgeo | 17.7 | 0.989 | 0.1 | Not available | Not available | Not available | Not available | Not available | Not available | n.d.
Article | Can a simple topological-constraints-based model predict the initial dissolution rate of borosilicate and aluminosilicate glasses? | npj Materials Degradation (2020) 4:6 ; https://doi.org/10.1038/s41529-020-0111-4 | Stéphane Gin | NBS14/18_test3 | 0 | 10.71 | 60.65 | 8.45 | 0 | 0 | 20.18 | 0 | 0 | 0 | 0 | 0 | 0 | 0 | 0 | 0 | 0 | 0 | 0 | 0 | 0 | 0 | 0 | 0 | 0 | 0 | 0 | 0 | 0 | 0 | 0 | 0 | 0 | 0 | 0 | 0 | 0 | 0 | 0 | 0 | 0 | 0 | 0 | 0 | 0 | 0 | 0 | 0 | 0 | 0 | 0 | 0 | 0 | 0 | 0 | 0 | 0 | 0 | 0 | 0 | 0 | 0 | 0 | 0 | 0 | 0 | 0 | 0 | 0 | 99.99 | 2.451 | homogeneous | 66 | Not available | Not available | 90 | static | 63-125 | Not available | Not available | Not available | 0.197 | 51.2 | 0.488 | Not available | 1 | 9 | Not available | 9 | DI water + LiOH | 5.1 | Not available | 9.0 | Sgeo | 12.2 | 0.999 | 0.1 | Not available | Not available | Not available | Not available | Not available | Not available | n.d.
Article | Can a simple topological-constraints-based model predict the initial dissolution rate of borosilicate and aluminosilicate glasses? | npj Materials Degradation (2020) 4:6 ; https://doi.org/10.1038/s41529-020-0111-4 | Stéphane Gin | NBSA | 0 | 10.09 | 60.59 | 7.99 | 0 | 2.39 | 18.93 | 0 | 0 | 0 | 0 | 0 | 0 | 0 | 0 | 0 | 0 | 0 | 0 | 0 | 0 | 0 | 0 | 0 | 0 | 0 | 0 | 0 | 0 | 0 | 0 | 0 | 0 | 0 | 0 | 0 | 0 | 0 | 0 | 0 | 0 | 0 | 0 | 0 | 0 | 0 | 0 | 0 | 0 | 0 | 0 | 0 | 0 | 0 | 0 | 0 | 0 | 0 | 0 | 0 | 0 | 0 | 0 | 0 | 0 | 0 | 0 | 0 | 0 | 99.99 | 2.405 | homogeneous | 48 | Not available | Not available | 90 | static | 100-125 | Not available | Not available | Not available | 0.198 | 41.6 | 0.49 | Not available |  |  | Not available | 9 | DI water + LiOH | 10.6 | Not available | 8.9 | Sgeo | 2.6 | 0.997 | -0.02 | Not available | Not available | Not available | Not available | Not available | Not available | 1.1 ± 0.1
Article | Can a simple topological-constraints-based model predict the initial dissolution rate of borosilicate and aluminosilicate glasses? | npj Materials Degradation (2020) 4:6 ; https://doi.org/10.1038/s41529-020-0111-4 | Stéphane Gin | NBSAC | 0 | 9.74 | 60.25 | 7.65 | 0 | 2.33 | 18.29 | 0 | 0 | 1.73 | 0 | 0 | 0 | 0 | 0 | 0 | 0 | 0 | 0 | 0 | 0 | 0 | 0 | 0 | 0 | 0 | 0 | 0 | 0 | 0 | 0 | 0 | 0 | 0 | 0 | 0 | 0 | 0 | 0 | 0 | 0 | 0 | 0 | 0 | 0 | 0 | 0 | 0 | 0 | 0 | 0 | 0 | 0 | 0 | 0 | 0 | 0 | 0 | 0 | 0 | 0 | 0 | 0 | 0 | 0 | 0 | 0 | 0 | 0 | 100.0 | 2.471 | homogeneous | 53 | Not available | Not available | 90 | Static | 100-125 | 210 | Not available | Not available | 0.2 | 42.0 | 0.496 | Not available |  |  | Not available | 9 | deionized water + LiOH | 5.5 | Not available | 8.9 | Sgeo | 9.9 | 0.986 | -0.08 | Not available | Not available | Not available | Not available | Not available | Not available | 1.0 ± 0.1
Article | Can a simple topological-constraints-based model predict the initial dissolution rate of borosilicate and aluminosilicate glasses? | npj Materials Degradation (2020) 4:6 ; https://doi.org/10.1038/s41529-020-0111-4 | Stéphane Gin | NBSACZ | 0 | 9.58 | 60.32 | 7.61 | 0 | 2.28 | 18.0 | 0 | 0 | 1.71 | 0 | 0 | 0 | 0 | 0 | 0 | 0 | 0 | 0 | 0 | 0 | 0 | 0 | 0 | 0 | 0 | 0.51 | 0 | 0 | 0 | 0 | 0 | 0 | 0 | 0 | 0 | 0 | 0 | 0 | 0 | 0 | 0 | 0 | 0 | 0 | 0 | 0 | 0 | 0 | 0 | 0 | 0 | 0 | 0 | 0 | 0 | 0 | 0 | 0 | 0 | 0 | 0 | 0 | 0 | 0 | 0 | 0 | 0 | 0 | 100.01 | 2.5 | homogeneous | 48 | Not available | Not available | 90 | Static | 40-63 | 470 | Not available | Not available | 0.08 | 37.6 | 0.496 | Not available |  |  | Not available | 9 | deionized water + LiOH | 5.7 | Not available | 9.0 | Sgeo | 8.2 | 0.99 | 0.2 | Not available | Not available | Not available | Not available | Not available | Not available | 1.1 ± 0.1
Article | Can a simple topological-constraints-based model predict the initial dissolution rate of borosilicate and aluminosilicate glasses? | npj Materials Degradation (2020) 4:6 ; https://doi.org/10.1038/s41529-020-0111-4 | Stéphane Gin | NBSAZ | 0 | 9.94 | 60.7 | 7.84 | 0 | 2.34 | 18.65 | 0 | 0 | 0 | 0 | 0 | 0 | 0 | 0 | 0 | 0 | 0 | 0 | 0 | 0 | 0 | 0 | 0 | 0 | 0 | 0.53 | 0 | 0 | 0 | 0 | 0 | 0 | 0 | 0 | 0 | 0 | 0 | 0 | 0 | 0 | 0 | 0 | 0 | 0 | 0 | 0 | 0 | 0 | 0 | 0 | 0 | 0 | 0 | 0 | 0 | 0 | 0 | 0 | 0 | 0 | 0 | 0 | 0 | 0 | 0 | 0 | 0 | 0 | 100.0 | 2.505 | homogeneous | 41 | Not available | Not available | 90 | static mode | 100-125 | Not available | Not available | Not available | 0.207 | 43.4 | 0.497 | Not available |  |  | Not available | 9 | deionized water | 10.6 | Not available | 8.9 | Sgeo | 2.2 | 0.997 | 0.04 | Not available | Not available | Not available | Not available | Not available | Not available | 1.0 ± 0.1
Article | Can a simple topological-constraints-based model predict the initial dissolution rate of borosilicate and aluminosilicate glasses? | npj Materials Degradation (2020) 4:6 ; https://doi.org/10.1038/s41529-020-0111-4 | Stéphane Gin | NBSC | 0 | 10.37 | 60.24 | 8.17 | 0 | 0 | 19.39 | 0 | 0 | 1.83 | 0 | 0 | 0 | 0 | 0 | 0 | 0 | 0 | 0 | 0 | 0 | 0 | 0 | 0 | 0 | 0 | 0 | 0 | 0 | 0 | 0 | 0 | 0 | 0 | 0 | 0 | 0 | 0 | 0 | 0 | 0 | 0 | 0 | 0 | 0 | 0 | 0 | 0 | 0 | 0 | 0 | 0 | 0 | 0 | 0 | 0 | 0 | 0 | 0 | 0 | 0 | 0 | 0 | 0 | 0 | 0 | 0 | 0 | 0 | 100.0 | 2.505 | homogeneous | 66 | Not available | Not available | 90 | static mode | 100-125 | Not available | Not available | Not available | 0.106 | 22.2 | 1.0 | Not available |  |  | Not available | 9 | deionized water | 5.5 | Not available | 8.9 | Sgeo | 52.2 | 1.0 | 0.4 | Not available | Not available | Not available | Not available | Not available | Not available | 1.0 ± 0.1
Article | Can a simple topological-constraints-based model predict the initial dissolution rate of borosilicate and aluminosilicate glasses? | npj Materials Degradation (2020) 4:6 ; https://doi.org/10.1038/s41529-020-0111-4 | Stéphane Gin | NBSCZ | 0 | 10.2 | 60.37 | 8.0 | 0 | 0 | 19.08 | 0 | 0 | 1.8 | 0 | 0 | 0 | 0 | 0 | 0 | 0 | 0 | 0 | 0 | 0 | 0 | 0 | 0 | 0 | 0 | 0.55 | 0 | 0 | 0 | 0 | 0 | 0 | 0 | 0 | 0 | 0 | 0 | 0 | 0 | 0 | 0 | 0 | 0 | 0 | 0 | 0 | 0 | 0 | 0 | 0 | 0 | 0 | 0 | 0 | 0 | 0 | 0 | 0 | 0 | 0 | 0 | 0 | 0 | 0 | 0 | 0 | 0 | 0 | 100.0 | 2.547 | homogeneous | 63 | Not available | Not available | 90 | static mode | 100-125 | Not available | Not available | Not available | 0.103 | 21.6 | 0.999 | Not available |  |  | Not available | 9 | Deionized water + LiOH | 5.5 | Not available | 8.9 | Sgeo | 56.4 | 0.999 | 0.8 | Not available | Not available | Not available | Not available | Not available | Not available | 1.1 ± 0.1
Article | Can a simple topological-constraints-based model predict the initial dissolution rate of borosilicate and aluminosilicate glasses? | npj Materials Degradation (2020) 4:6 ; https://doi.org/10.1038/s41529-020-0111-4 | Stéphane Gin | NBS12/28_test1 | 0 | 15.61 | 60.79 | 6.54 | 0 | 0 | 17.05 | 0 | 0 | 0 | 0 | 0 | 0 | 0 | 0 | 0 | 0 | 0 | 0 | 0 | 0 | 0 | 0 | 0 | 0 | 0 | 0 | 0 | 0 | 0 | 0 | 0 | 0 | 0 | 0 | 0 | 0 | 0 | 0 | 0 | 0 | 0 | 0 | 0 | 0 | 0 | 0 | 0 | 0 | 0 | 0 | 0 | 0 | 0 | 0 | 0 | 0 | 0 | 0 | 0 | 0 | 0 | 0 | 0 | 0 | 0 | 0 | 0 | 0 | 99.99 | 2.462 | homogeneous | 43 | Not available | Not available | 90 | static mode | Not available | Not available | Not available | 0.05 µm | 1.292 | 5.08 | 0.485 | Not available |  |  | Not available | 9 | Deionized water + LiOH | 2.4 | Not available | 8.9 | Sgeo | 192 | 1.0 | 0.4 | Not available | Not available | Not available | Not available | Not available | 223.0 | 1.1 ± 0.1
Article | Can a simple topological-constraints-based model predict the initial dissolution rate of borosilicate and aluminosilicate glasses? | npj Materials Degradation (2020) 4:6 ; https://doi.org/10.1038/s41529-020-0111-4 | Stéphane Gin | NBS12/28_test2 | 0 | 15.61 | 60.79 | 6.54 | 0 | 0 | 17.05 | 0 | 0 | 0 | 0 | 0 | 0 | 0 | 0 | 0 | 0 | 0 | 0 | 0 | 0 | 0 | 0 | 0 | 0 | 0 | 0 | 0 | 0 | 0 | 0 | 0 | 0 | 0 | 0 | 0 | 0 | 0 | 0 | 0 | 0 | 0 | 0 | 0 | 0 | 0 | 0 | 0 | 0 | 0 | 0 | 0 | 0 | 0 | 0 | 0 | 0 | 0 | 0 | 0 | 0 | 0 | 0 | 0 | 0 | 0 | 0 | 0 | 0 | 99.99 | 2.462 | homogeneous | 43 | Not available | Not available | 90 | static mode | 40-63 | 37.6 | Not available | Not available | 0.08 | 37.6 | 0.999 | Not available | 1 | 9 | Not available | 9 | Deionized water + LiOH | 0.7 | Not available | 9.0 | Sgeo | 202 | 0.995 | 0.6 | Not available | Not available | Not available | Not available | Not available | Not available | Not available
Article | Can a simple topological-constraints-based model predict the initial dissolution rate of borosilicate and aluminosilicate glasses? | npj Materials Degradation (2020) 4:6 ; https://doi.org/10.1038/s41529-020-0111-4 | Stéphane Gin | NBS36/21 | 0 | 12.12 | 54.05 | 21.19 | 0 | 0 | 12.64 | 0 | 0 | 0 | 0 | 0 | 0 | 0 | 0 | 0 | 0 | 0 | 0 | 0 | 0 | 0 | 0 | 0 | 0 | 0 | 0 | 0 | 0 | 0 | 0 | 0 | 0 | 0 | 0 | 0 | 0 | 0 | 0 | 0 | 0 | 0 | 0 | 0 | 0 | 0 | 0 | 0 | 0 | 0 | 0 | 0 | 0 | 0 | 0 | 0 | 0 | 0 | 0 | 0 | 0 | 0 | 0 | 0 | 0 | 0 | 0 | 0 | 0 | 100.0 | 2.537 | homogeneous | 63 | Not available | Not available | 90 | static | Not available | Not available | Not available | up to 0.05 µm diamond suspension | 1.986 | 6.18 | 1.017 | Not available |  |  | Not available | 9 | Deionized water + LiOH | 0.4 | Not available | 9.5 | Sgeo | 47370 | 0.986 | -31.2 | Not available | Not available | Not available | Not available | Not available | 49048 | 1.2 ± 0.1
Article | Can a simple topological-constraints-based model predict the initial dissolution rate of borosilicate and aluminosilicate glasses? | npj Materials Degradation (2020) 4:6 ; https://doi.org/10.1038/s41529-020-0111-4 | Stéphane Gin | NBS31/15 | 0 | 9.08 | 55.8 | 18.71 | 0 | 0 | 16.41 | 0 | 0 | 0 | 0 | 0 | 0 | 0 | 0 | 0 | 0 | 0 | 0 | 0 | 0 | 0 | 0 | 0 | 0 | 0 | 0 | 0 | 0 | 0 | 0 | 0 | 0 | 0 | 0 | 0 | 0 | 0 | 0 | 0 | 0 | 0 | 0 | 0 | 0 | 0 | 0 | 0 | 0 | 0 | 0 | 0 | 0 | 0 | 0 | 0 | 0 | 0 | 0 | 0 | 0 | 0 | 0 | 0 | 0 | 0 | 0 | 0 | 0 | 100.0 | 2.538 | homogeneous | 78 | Not available | Not available | 90 | static | Not available | Not available | Not available | up to 0.05 µm diamond suspension | 1.721 | 5.51 | 1.009 | Not available |  |  | Not available | 9 | Deionized water + LiOH | 0.4 | Not available | 9.1 | Sgeo | 2070 | 0.999 | 3.8 | Not available | Not available | Not available | Not available | Not available | 2756 | 1.1 ± 0.1
Article | Can a simple topological-constraints-based model predict the initial dissolution rate of borosilicate and aluminosilicate glasses? | npj Materials Degradation (2020) 4:6 ; https://doi.org/10.1038/s41529-020-0111-4 | Stéphane Gin | NSAC19_test1 | 1.24 | 0 | 57.24 | 12.42 | 0 | 6.47 | 18.08 | 0 | 0 | 4.54 | 0 | 0 | 0 | 0 | 0 | 0 | 0 | 0 | 0 | 0 | 0 | 0 | 0 | 0 | 0 | 0 | 0 | 0 | 0 | 0 | 0 | 0 | 0 | 0 | 0 | 0 | 0 | 0 | 0 | 0 | 0 | 0 | 0 | 0 | 0 | 0 | 0 | 0 | 0 | 0 | 0 | 0 | 0 | 0 | 0 | 0 | 0 | 0 | 0 | 0 | 0 | 0 | 0 | 0 | 0 | 0 | 0 | 0 | 0 | 99.99 | 2.591 | homogeneous | Not available | Not available | Not available | 90 | Static | 20-40 | Not available | Not available | Not available | 0.165 | 132 | 0.49 | Not available | 1 | 9 | Not available | 9 | Deionized water + LiOH | 4.1 | Not available | 8.8 | Sgeo | 5.6 | 0.998 | 0.05 | Not available | Not available | Not available | Not available | Not available | Not available | n.d.
Article | Can a simple topological-constraints-based model predict the initial dissolution rate of borosilicate and aluminosilicate glasses? | npj Materials Degradation (2020) 4:6 ; https://doi.org/10.1038/s41529-020-0111-4 | Stéphane Gin | NSAC19_test2 | 1.24 | 0 | 57.24 | 12.42 | 0 | 6.47 | 18.08 | 0 | 0 | 4.54 | 0 | 0 | 0 | 0 | 0 | 0 | 0 | 0 | 0 | 0 | 0 | 0 | 0 | 0 | 0 | 0 | 0 | 0 | 0 | 0 | 0 | 0 | 0 | 0 | 0 | 0 | 0 | 0 | 0 | 0 | 0 | 0 | 0 | 0 | 0 | 0 | 0 | 0 | 0 | 0 | 0 | 0 | 0 | 0 | 0 | 0 | 0 | 0 | 0 | 0 | 0 | 0 | 0 | 0 | 0 | 0 | 0 | 0 | 0 | 99.99 | 2.591 | homogeneous | Not available | Not available | Not available | 90 | Static | 100-125 | Not available | Not available | Not available | 0.259 | 54.4 | 0.488 | Not available | 1 | 9 | Not available | 9 | Deionized water + LiOH | 3.8 | Not available | 9.0 | Sgeo | 7.2 | 0.999 | -0.1 | Not available | Not available | Not available | Not available | Not available | Not available | n.d.
Article | Can a simple topological-constraints-based model predict the initial dissolution rate of borosilicate and aluminosilicate glasses? | npj Materials Degradation (2020) 4:6 ; https://doi.org/10.1038/s41529-020-0111-4 | Stéphane Gin | NSAC19_test3 | 1.24 | 0 | 57.24 | 12.42 | 0 | 6.47 | 18.08 | 0 | 0 | 4.54 | 0 | 0 | 0 | 0 | 0 | 0 | 0 | 0 | 0 | 0 | 0 | 0 | 0 | 0 | 0 | 0 | 0 | 0 | 0 | 0 | 0 | 0 | 0 | 0 | 0 | 0 | 0 | 0 | 0 | 0 | 0 | 0 | 0 | 0 | 0 | 0 | 0 | 0 | 0 | 0 | 0 | 0 | 0 | 0 | 0 | 0 | 0 | 0 | 0 | 0 | 0 | 0 | 0 | 0 | 0 | 0 | 0 | 0 | 0 | 99.99 | 2.591 | homogeneous | Not available | Not available | Not available | 90 | Static | 100-125 | Not available | Not available | Not available | 0.26 | 54.6 | 0.495 | Not available |  |  | Not available | 9 | Deionized water + LiOH | 5.2 | Not available | 9.1 | Sgeo | 5.5 | 0.984 | -0.12 | Not available | Not available | Not available | Not available | Not available | Not available | 1.2 ± 0.1
Article | Can a simple topological-constraints-based model predict the initial dissolution rate of borosilicate and aluminosilicate glasses? | npj Materials Degradation (2020) 4:6 ; https://doi.org/10.1038/s41529-020-0111-4 | Stéphane Gin | NSAC17_test1 | 1.16 | 0 | 57.6 | 10.38 | 0 | 12.27 | 14.84 | 0 | 0 | 3.75 | 0 | 0 | 0 | 0 | 0 | 0 | 0 | 0 | 0 | 0 | 0 | 0 | 0 | 0 | 0 | 0 | 0 | 0 | 0 | 0 | 0 | 0 | 0 | 0 | 0 | 0 | 0 | 0 | 0 | 0 | 0 | 0 | 0 | 0 | 0 | 0 | 0 | 0 | 0 | 0 | 0 | 0 | 0 | 0 | 0 | 0 | 0 | 0 | 0 | 0 | 0 | 0 | 0 | 0 | 0 | 0 | 0 | 0 | 0 | 100.0 | 2.569 | homogeneous | Not available | Not available | Not available | 90 | Static | 20-40 | Not available | Not available | Not available | 0.11 | 87.9 | 0.488 | Not available | 1 | 9 | Not available | 9 | Deionized water + LiOH | 4.1 | Not available | 8.8 | Sgeo | 9.8 | 0.997 | 0.2 | Not available | Not available | Not available | Not available | Not available | Not available | n.d.
Article | Can a simple topological-constraints-based model predict the initial dissolution rate of borosilicate and aluminosilicate glasses? | npj Materials Degradation (2020) 4:6 ; https://doi.org/10.1038/s41529-020-0111-4 | Stéphane Gin | NSAC17_test2 | 1.16 | 0 | 57.6 | 10.38 | 0 | 12.27 | 14.84 | 0 | 0 | 3.75 | 0 | 0 | 0 | 0 | 0 | 0 | 0 | 0 | 0 | 0 | 0 | 0 | 0 | 0 | 0 | 0 | 0 | 0 | 0 | 0 | 0 | 0 | 0 | 0 | 0 | 0 | 0 | 0 | 0 | 0 | 0 | 0 | 0 | 0 | 0 | 0 | 0 | 0 | 0 | 0 | 0 | 0 | 0 | 0 | 0 | 0 | 0 | 0 | 0 | 0 | 0 | 0 | 0 | 0 | 0 | 0 | 0 | 0 | 0 | 100.0 | 2.569 | homogeneous | Not available | Not available | Not available | 90 | Static | 100-125 | Not available | Not available | Not available | 0.259 | 54.4 | 0.486 | Not available |  |  | Not available | 9 | Deionized water + LiOH | 5.2 | Not available | 9.0 | Sgeo | 5.0 | 0.996 | -0.03 | Not available | Not available | Not available | Not available | Not available | Not available | 1.0 ± 0.1
Article | Can a simple topological-constraints-based model predict the initial dissolution rate of borosilicate and aluminosilicate glasses? | npj Materials Degradation (2020) 4:6 ; https://doi.org/10.1038/s41529-020-0111-4 | Stéphane Gin | NSAC21_test1 | 0 | 0 | 0 | 33.49 | 0 | 9.28 | 45.13 | 0 | 0 | 12.11 | 0 | 0 | 0 | 0 | 0 | 0 | 0 | 0 | 0 | 0 | 0 | 0 | 0 | 0 | 0 | 0 | 0 | 0 | 0 | 0 | 0 | 0 | 0 | 0 | 0 | 0 | 0 | 0 | 0 | 0 | 0 | 0 | 0 | 0 | 0 | 0 | 0 | 0 | 0 | 0 | 0 | 0 | 0 | 0 | 0 | 0 | 0 | 0 | 0 | 0 | 0 | 0 | 0 | 0 | 0 | 0 | 0 | 0 | 0 | 100.01 | 2.592 | homogeneous | Not available | Not available | Not available | 90 | static | 20-40 | 69.9 | Not available | Not available | 0.087 | 69.9 | 0.509 | Not available | 1 | 9 | Not available | 9 | Deionized water + LiOH | 6.7 | Not available | 8.8 | Sgeo | 7.4 | 0.998 | 0.1 | Not available | Not available | Not available | Not available | Not available | Not available | Not available
Article | Can a simple topological-constraints-based model predict the initial dissolution rate of borosilicate and aluminosilicate glasses? | npj Materials Degradation (2020) 4:6 ; https://doi.org/10.1038/s41529-020-0111-4 | Stéphane Gin | NSAC21_test2 | 0 | 0 | 0 | 33.49 | 0 | 9.28 | 45.13 | 0 | 0 | 12.11 | 0 | 0 | 0 | 0 | 0 | 0 | 0 | 0 | 0 | 0 | 0 | 0 | 0 | 0 | 0 | 0 | 0 | 0 | 0 | 0 | 0 | 0 | 0 | 0 | 0 | 0 | 0 | 0 | 0 | 0 | 0 | 0 | 0 | 0 | 0 | 0 | 0 | 0 | 0 | 0 | 0 | 0 | 0 | 0 | 0 | 0 | 0 | 0 | 0 | 0 | 0 | 0 | 0 | 0 | 0 | 0 | 0 | 0 | 0 | 100.01 | 2.592 | homogeneous | Not available | Not available | Not available | 90 | static | 20-40 | 69.4 | Not available | Not available | 0.087 | 69.4 | 0.478 | Not available | 1 | 9 | Not available | 9 | Deionized water + LiOH | 6.2 | Not available | 9.0 | Sgeo | 6.1 | 0.998 | -0.1 | Not available | Not available | Not available | Not available | Not available | Not available | Not available
Article | Can a simple topological-constraints-based model predict the initial dissolution rate of borosilicate and aluminosilicate glasses? | npj Materials Degradation (2020) 4:6 ; https://doi.org/10.1038/s41529-020-0111-4 | Stéphane Gin | NSAC21_test3 | 0 | 0 | 0 | 33.49 | 0 | 9.28 | 45.13 | 0 | 0 | 12.11 | 0 | 0 | 0 | 0 | 0 | 0 | 0 | 0 | 0 | 0 | 0 | 0 | 0 | 0 | 0 | 0 | 0 | 0 | 0 | 0 | 0 | 0 | 0 | 0 | 0 | 0 | 0 | 0 | 0 | 0 | 0 | 0 | 0 | 0 | 0 | 0 | 0 | 0 | 0 | 0 | 0 | 0 | 0 | 0 | 0 | 0 | 0 | 0 | 0 | 0 | 0 | 0 | 0 | 0 | 0 | 0 | 0 | 0 | 0 | 100.01 | 2.592 | homogeneous | Not available | Not available | Not available | 90 | static | 63-125 | 66.8 | Not available | Not available | 0.262 | 66.8 | 0.483 | Not available | 1 | 9 | Not available | 9 | Deionized water + LiOH | 6.2 | Not available | 9.0 | Sgeo | 4.5 | 0.992 | 0.0 | Not available | Not available | Not available | Not available | Not available | Not available | Not available
Article | Can a simple topological-constraints-based model predict the initial dissolution rate of borosilicate and aluminosilicate glasses? | npj Materials Degradation (2020) 4:6 ; https://doi.org/10.1038/s41529-020-0111-4 | Stéphane Gin | NSAC21_test4 | 0 | 0 | 0 | 33.49 | 0 | 9.28 | 45.13 | 0 | 0 | 12.11 | 0 | 0 | 0 | 0 | 0 | 0 | 0 | 0 | 0 | 0 | 0 | 0 | 0 | 0 | 0 | 0 | 0 | 0 | 0 | 0 | 0 | 0 | 0 | 0 | 0 | 0 | 0 | 0 | 0 | 0 | 0 | 0 | 0 | 0 | 0 | 0 | 0 | 0 | 0 | 0 | 0 | 0 | 0 | 0 | 0 | 0 | 0 | 0 | 0 | 0 | 0 | 0 | 0 | 0 | 0 | 0 | 0 | 0 | 0 | 100.01 | 2.592 | homogeneous | Not available | Not available | Not available | 90 | static | 100-125 | 54.8 | Not available | Not available | 0.261 | 54.8 | 0.493 | Not available | 1 | 9 | Not available | 9 | Deionized water + LiOH | 3.8 | Not available | 9.0 | Sgeo | 7.2 | 1.0 | -0.01 | Not available | Not available | Not available | Not available | Not available | Not available | Not available
Article | Can a simple topological-constraints-based model predict the initial dissolution rate of borosilicate and aluminosilicate glasses? | npj Materials Degradation (2020) 4:6 ; https://doi.org/10.1038/s41529-020-0111-4 | Stéphane Gin | NSAC21_test5 | 0 | 0 | 0 | 33.49 | 0 | 9.28 | 45.13 | 0 | 0 | 12.11 | 0 | 0 | 0 | 0 | 0 | 0 | 0 | 0 | 0 | 0 | 0 | 0 | 0 | 0 | 0 | 0 | 0 | 0 | 0 | 0 | 0 | 0 | 0 | 0 | 0 | 0 | 0 | 0 | 0 | 0 | 0 | 0 | 0 | 0 | 0 | 0 | 0 | 0 | 0 | 0 | 0 | 0 | 0 | 0 | 0 | 0 | 0 | 0 | 0 | 0 | 0 | 0 | 0 | 0 | 0 | 0 | 0 | 0 | 0 | 100.01 | 2.592 | homogeneous | Not available | Not available | Not available | 90 | static | 100-125 | 54.8 | Not available | Not available | 0.261 | 54.8 | 0.49 | Not available |  |  | Not available | 9 | Deionized water + LiOH | 5.0 | Not available | 9.1 | Sgeo | 4.6 | 0.974 | -0.03 | Not available | Not available | Not available | Not available | Not available | Not available | 1.4
Article | Can a simple topological-constraints-based model predict the initial dissolution rate of borosilicate and aluminosilicate glasses? | npj Materials Degradation (2020) 4:6 ; https://doi.org/10.1038/s41529-020-0111-4 | Stéphane Gin | NSAC0 | 0 | 0 | 0 | 8.27 | 0 | 51.58 | 40.15 | 0 | 0 | 0 | 0 | 0 | 0 | 0 | 0 | 0 | 0 | 0 | 0 | 0 | 0 | 0 | 0 | 0 | 0 | 0 | 0 | 0 | 0 | 0 | 0 | 0 | 0 | 0 | 0 | 0 | 0 | 0 | 0 | 0 | 0 | 0 | 0 | 0 | 0 | 0 | 0 | 0 | 0 | 0 | 0 | 0 | 0 | 0 | 0 | 0 | 0 | 0 | 0 | 0 | 0 | 0 | 0 | 0 | 0 | 0 | 0 | 0 | 0 | 100.0 | 2.79 | homogeneous | Not available | Not available | Not available | 90 | static | 100-125 | 49.8 | Not available | Not available | 0.262 | 49.8 | 0.487 | Not available | 1 | 9 | Not available | 9 | Deionized water + LiOH | 5.3 | Not available | 9.1 | Sgeo | 3.8 | 0.999 | -0.03 | Not available | Not available | Not available | Not available | Not available | Not available | Not available
Article | Can a simple topological-constraints-based model predict the initial dissolution rate of borosilicate and aluminosilicate glasses? | npj Materials Degradation (2020) 4:6 ; https://doi.org/10.1038/s41529-020-0111-4 | Stéphane Gin | NSAC35 | 0 | 0 | 0 | 49.26 | 0 | 9.74 | 41.0 | 0 | 0 | 0 | 0 | 0 | 0 | 0 | 0 | 0 | 0 | 0 | 0 | 0 | 0 | 0 | 0 | 0 | 0 | 0 | 0 | 0 | 0 | 0 | 0 | 0 | 0 | 0 | 0 | 0 | 0 | 0 | 0 | 0 | 0 | 0 | 0 | 0 | 0 | 0 | 0 | 0 | 0 | 0 | 0 | 0 | 0 | 0 | 0 | 0 | 0 | 0 | 0 | 0 | 0 | 0 | 0 | 0 | 0 | 0 | 0 | 0 | 0 | 100.0 | 2.522 | homogeneous | Not available | Not available | Not available | 90 | static mode | 100-125 | Not available | Not available | Not available | 0.26 | 0.00546 | 0.000483 | Not available | 1 | 9 | Not available | 9 | Deionized water, pH adjusted to 9 with LiOH | 5.2 | Not available | 9.4 | Sgeo | 1.2 | 0.997 | 0.08 | Not available | Not available | Not available | Not available | Not available | Not available | 145 ± 10
Article | Can a simple topological-constraints-based model predict the initial dissolution rate of borosilicate and aluminosilicate glasses? | npj Materials Degradation (2020) 4:6 ; https://doi.org/10.1038/s41529-020-0111-4 | Stéphane Gin | NSA | 0 | 0 | 0 | 20.0 | 0 | 20.0 | 60.0 | 0 | 0 | 0 | 0 | 0 | 0 | 0 | 0 | 0 | 0 | 0 | 0 | 0 | 0 | 0 | 0 | 0 | 0 | 0 | 0 | 0 | 0 | 0 | 0 | 0 | 0 | 0 | 0 | 0 | 0 | 0 | 0 | 0 | 0 | 0 | 0 | 0 | 0 | 0 | 0 | 0 | 0 | 0 | 0 | 0 | 0 | 0 | 0 | 0 | 0 | 0 | 0 | 0 | 0 | 0 | 0 | 0 | 0 | 0 | 0 | 0 | 0 | 100.0 | 2.34 | homogeneous | Not available | Not available | Not available | 90 | static mode | 50-100 | Not available | Not available | Not available | 0.276 | 0.00883 | 0.000482 | Not available | 1 | 9 | Not available | 9 | Deionized water, pH adjusted to 9 with LiOH | 121 | Not available | 8.9 | Sgeo | 0.26 | 0.995 | 0.02 | Not available | Not available | Not available | Not available | Not available | Not available | n.d.
Article de journal | Evolution of activation energy for boron dissolution in the borosilicate glass during the initial leaching stage | Journal of Non-Crystalline Solids 646 (2024) 123244 | Kai Bai | NBS5_test1 | 0 | 11.03 | 60.63 | 8.39 | 0 | 0 | 19.95 | 0 | 0 | 0 | 0 | 0 | 0 | 0 | 0 | 0 | 0 | 0 | 0 | 0 | 0 | 0 | 0 | 0 | 0 | 0 | 0 | 0 | 0 | 0 | 0 | 0 | 0 | 0 | 0 | 0 | 0 | 0 | 0 | 0 | 0 | 0 | 0 | 0 | 0 | 0 | 0 | 0 | 0 | 0 | 0 | 0 | 0 | 0 | 0 | 0 | 0 | 0 | 0 | 0 | 0 | 0 | 0 | 0 | 0 | 0 | 0 | 0 | 0 | 100.0 | 2.44 | Not available | Not available | N | Not available | 50 | Statique | Not available | Not available | Not available | Polished | Not available | 0.00024 | 36 | Not available | 0 | 7 | Not available | Not available | deionized water saturated with CO2 | 24 | Not available | Not available | Sgeo | 0.041 | Not available | Not available | Not available | Not available | Not available | Not available | Not available | Not available | Not available
Article de journal | Evolution of activation energy for boron dissolution in the borosilicate glass during the initial leaching stage | Journal of Non-Crystalline Solids 646 (2024) 123244 | Kai Bai | NBS5_test2 | 0 | 11.03 | 60.63 | 8.39 | 0 | 0 | 19.95 | 0 | 0 | 0 | 0 | 0 | 0 | 0 | 0 | 0 | 0 | 0 | 0 | 0 | 0 | 0 | 0 | 0 | 0 | 0 | 0 | 0 | 0 | 0 | 0 | 0 | 0 | 0 | 0 | 0 | 0 | 0 | 0 | 0 | 0 | 0 | 0 | 0 | 0 | 0 | 0 | 0 | 0 | 0 | 0 | 0 | 0 | 0 | 0 | 0 | 0 | 0 | 0 | 0 | 0 | 0 | 0 | 0 | 0 | 0 | 0 | 0 | 0 | 100.0 | 2.44 | Not available | Not available | N | Not available | 60 | Statique | Not available | Not available | Not available | Polished | Not available | 0.00024 | 36 | Not available | 0 | 7 | Not available | Not available | deionized water saturated with CO2 | 24 | Not available | Not available | Sgeo | 0.084 | Not available | Not available | Not available | Not available | Not available | Not available | Not available | Not available | Not available
Article de journal | Evolution of activation energy for boron dissolution in the borosilicate glass during the initial leaching stage | Journal of Non-Crystalline Solids 646 (2024) 123244 | Kai Bai | NBS5_test3 | 0 | 11.03 | 60.63 | 8.39 | 0 | 0 | 19.95 | 0 | 0 | 0 | 0 | 0 | 0 | 0 | 0 | 0 | 0 | 0 | 0 | 0 | 0 | 0 | 0 | 0 | 0 | 0 | 0 | 0 | 0 | 0 | 0 | 0 | 0 | 0 | 0 | 0 | 0 | 0 | 0 | 0 | 0 | 0 | 0 | 0 | 0 | 0 | 0 | 0 | 0 | 0 | 0 | 0 | 0 | 0 | 0 | 0 | 0 | 0 | 0 | 0 | 0 | 0 | 0 | 0 | 0 | 0 | 0 | 0 | 0 | 100.0 | 2.44 | Not available | Not available | N | Not available | 70 | Statique | Not available | Not available | Not available | Polished | Not available | 0.00024 | 36 | Not available | 0 | 7 | Not available | Not available | deionized water saturated with CO2 | 24 | Not available | Not available | Sgeo | 0.106 | Not available | Not available | Not available | Not available | Not available | Not available | Not available | Not available | Not available
Article de journal | Evolution of activation energy for boron dissolution in the borosilicate glass during the initial leaching stage | Journal of Non-Crystalline Solids 646 (2024) 123244 | Kai Bai | NBS5_test4 | 0 | 11.03 | 60.63 | 8.39 | 0 | 0 | 19.95 | 0 | 0 | 0 | 0 | 0 | 0 | 0 | 0 | 0 | 0 | 0 | 0 | 0 | 0 | 0 | 0 | 0 | 0 | 0 | 0 | 0 | 0 | 0 | 0 | 0 | 0 | 0 | 0 | 0 | 0 | 0 | 0 | 0 | 0 | 0 | 0 | 0 | 0 | 0 | 0 | 0 | 0 | 0 | 0 | 0 | 0 | 0 | 0 | 0 | 0 | 0 | 0 | 0 | 0 | 0 | 0 | 0 | 0 | 0 | 0 | 0 | 0 | 100.0 | 2.44 | Not available | Not available | N | Not available | 80 | Statique | Not available | Not available | Not available | Polished | Not available | 0.00024 | 36 | Not available | 0 | 7 | Not available | Not available | deionized water saturated with CO2 | 24 | Not available | Not available | Sgeo | 0.683 | Not available | Not available | Not available | Not available | Not available | Not available | Not available | Not available | Not available
Article de journal | Evolution of activation energy for boron dissolution in the borosilicate glass during the initial leaching stage | Journal of Non-Crystalline Solids 646 (2024) 123244 | Kai Bai | NBS5_test5 | 0 | 11.03 | 60.63 | 8.39 | 0 | 0 | 19.95 | 0 | 0 | 0 | 0 | 0 | 0 | 0 | 0 | 0 | 0 | 0 | 0 | 0 | 0 | 0 | 0 | 0 | 0 | 0 | 0 | 0 | 0 | 0 | 0 | 0 | 0 | 0 | 0 | 0 | 0 | 0 | 0 | 0 | 0 | 0 | 0 | 0 | 0 | 0 | 0 | 0 | 0 | 0 | 0 | 0 | 0 | 0 | 0 | 0 | 0 | 0 | 0 | 0 | 0 | 0 | 0 | 0 | 0 | 0 | 0 | 0 | 0 | 100.0 | 2.44 | Not available | Not available | N | Not available | 90 | Statique | Not available | Not available | Not available | Polished | Not available | 0.00024 | 36 | Not available | 0 | 7 | Not available | Not available | deionized water saturated with CO2 | 24 | Not available | Not available | Sgeo | 1.648 | Not available | Not available | Not available | Not available | Not available | Not available | Not available | Not available | Not available
Article de journal | Evolution of activation energy for boron dissolution in the borosilicate glass during the initial leaching stage | Journal of Non-Crystalline Solids 646 (2024) 123244 | Kai Bai | ZNBS1_test1 | 0 | 11.66 | 59.33 | 10.78 | 0 | 0 | 17.73 | 0 | 0 | 0 | 0 | 0 | 0 | 0 | 0 | 0 | 0 | 0 | 0 | 0 | 0 | 0 | 0 | 0 | 0 | 0 | 0.5 | 0 | 0 | 0 | 0 | 0 | 0 | 0 | 0 | 0 | 0 | 0 | 0 | 0 | 0 | 0 | 0 | 0 | 0 | 0 | 0 | 0 | 0 | 0 | 0 | 0 | 0 | 0 | 0 | 0 | 0 | 0 | 0 | 0 | 0 | 0 | 0 | 0 | 0 | 0 | 0 | 0 | 0 | 100.0 | 2.51 | Not available | Not available | N | Not available | 50 | Statique | Not available | Not available | Not available | Polished | Not available | 0.00024 | 36 | Not available | 0 | 7 | Not available | Not available | deionized water saturated with CO2 | 24 | Not available | Not available | Sgeo | 0.003 | Not available | Not available | Not available | Not available | Not available | Not available | Not available | Not available | Not available
Article de journal | Evolution of activation energy for boron dissolution in the borosilicate glass during the initial leaching stage | Journal of Non-Crystalline Solids 646 (2024) 123244 | Kai Bai | ZNBS1_test2 | 0 | 11.66 | 59.33 | 10.78 | 0 | 0 | 17.73 | 0 | 0 | 0 | 0 | 0 | 0 | 0 | 0 | 0 | 0 | 0 | 0 | 0 | 0 | 0 | 0 | 0 | 0 | 0 | 0.5 | 0 | 0 | 0 | 0 | 0 | 0 | 0 | 0 | 0 | 0 | 0 | 0 | 0 | 0 | 0 | 0 | 0 | 0 | 0 | 0 | 0 | 0 | 0 | 0 | 0 | 0 | 0 | 0 | 0 | 0 | 0 | 0 | 0 | 0 | 0 | 0 | 0 | 0 | 0 | 0 | 0 | 0 | 100.0 | 2.51 | Not available | Not available | N | Not available | 60 | Statique | Not available | Not available | Not available | Polished | Not available | 0.00024 | 36 | Not available | 0 | 7 | Not available | Not available | deionized water saturated with CO2 | 24 | Not available | Not available | Sgeo | 0.013 | Not available | Not available | Not available | Not available | Not available | Not available | Not available | Not available | Not available
Article de journal | Evolution of activation energy for boron dissolution in the borosilicate glass during the initial leaching stage | Journal of Non-Crystalline Solids 646 (2024) 123244 | Kai Bai | ZNBS1_test3 | 0 | 11.66 | 59.33 | 10.78 | 0 | 0 | 17.73 | 0 | 0 | 0 | 0 | 0 | 0 | 0 | 0 | 0 | 0 | 0 | 0 | 0 | 0 | 0 | 0 | 0 | 0 | 0 | 0.5 | 0 | 0 | 0 | 0 | 0 | 0 | 0 | 0 | 0 | 0 | 0 | 0 | 0 | 0 | 0 | 0 | 0 | 0 | 0 | 0 | 0 | 0 | 0 | 0 | 0 | 0 | 0 | 0 | 0 | 0 | 0 | 0 | 0 | 0 | 0 | 0 | 0 | 0 | 0 | 0 | 0 | 0 | 100.0 | 2.51 | Not available | Not available | N | Not available | 70 | Statique | Not available | Not available | Not available | Polished | Not available | 0.00024 | 36 | Not available | 0 | 7 | Not available | Not available | deionized water saturated with CO2 | 24 | Not available | Not available | Sgeo | 0.018 | Not available | Not available | Not available | Not available | Not available | Not available | Not available | Not available | Not available
Article de journal | Evolution of activation energy for boron dissolution in the borosilicate glass during the initial leaching stage | Journal of Non-Crystalline Solids 646 (2024) 123244 | Kai Bai | ZNBS1_test4 | 0 | 11.66 | 59.33 | 10.78 | 0 | 0 | 17.73 | 0 | 0 | 0 | 0 | 0 | 0 | 0 | 0 | 0 | 0 | 0 | 0 | 0 | 0 | 0 | 0 | 0 | 0 | 0 | 0.5 | 0 | 0 | 0 | 0 | 0 | 0 | 0 | 0 | 0 | 0 | 0 | 0 | 0 | 0 | 0 | 0 | 0 | 0 | 0 | 0 | 0 | 0 | 0 | 0 | 0 | 0 | 0 | 0 | 0 | 0 | 0 | 0 | 0 | 0 | 0 | 0 | 0 | 0 | 0 | 0 | 0 | 0 | 100.0 | 2.51 | Not available | Not available | N | Not available | 80 | Statique | Not available | Not available | Not available | Polished | Not available | 0.00024 | 36 | Not available | 0 | 7 | Not available | Not available | deionized water saturated with CO2 | 24 | Not available | Not available | Sgeo | 0.12 | Not available | Not available | Not available | Not available | Not available | Not available | Not available | Not available | Not available
Article de journal | Evolution of activation energy for boron dissolution in the borosilicate glass during the initial leaching stage | Journal of Non-Crystalline Solids 646 (2024) 123244 | Kai Bai | ZNBS1_test5 | 0 | 11.66 | 59.33 | 10.78 | 0 | 0 | 17.73 | 0 | 0 | 0 | 0 | 0 | 0 | 0 | 0 | 0 | 0 | 0 | 0 | 0 | 0 | 0 | 0 | 0 | 0 | 0 | 0.5 | 0 | 0 | 0 | 0 | 0 | 0 | 0 | 0 | 0 | 0 | 0 | 0 | 0 | 0 | 0 | 0 | 0 | 0 | 0 | 0 | 0 | 0 | 0 | 0 | 0 | 0 | 0 | 0 | 0 | 0 | 0 | 0 | 0 | 0 | 0 | 0 | 0 | 0 | 0 | 0 | 0 | 0 | 100.0 | 2.51 | Not available | Not available | N | Not available | 90 | Statique | Not available | Not available | Not available | Polished | Not available | 0.00024 | 36 | Not available | 0 | 7 | Not available | Not available | deionized water saturated with CO2 | 24 | Not available | Not available | Sgeo | 0.566 | Not available | Not available | Not available | Not available | Not available | Not available | Not available | Not available | Not available
Journal Article | First investigations of the in ﬂuence of IVB elements (Ti, Zr, and Hf) on the chemical durability of soda-lime borosilicate glasses | Journal of Non-Crystalline Solids 356 (2010) 2315–2322 | Boris Bergeron | 0C4 | 0 | 10.24 | 59.12 | 10.96 | 0 | 0 | 18.59 | 0 | 0 | 1.09 | 0 | 0 | 0 | 0 | 0 | 0 | 0 | 0 | 0 | 0 | 0 | 0 | 0 | 0 | 0 | 0 | 0 | 0 | 0 | 0 | 0 | 0 | 0 | 0 | 0 | 0 | 0 | 0 | 0 | 0 | 0 | 0 | 0 | 0 | 0 | 0 | 0 | 0 | 0 | 0 | 0 | 0 | 0 | 0 | 0 | 0 | 0 | 0 | 0 | 0 | 0 | 0 | 0 | 0 | 0 | 0 | 0 | 0 | 0 | 100.0 | Not available | Not available | 73 | Not available | Not available | 90 | Dynamic | 20-40 | Not available | 0.18 | Not available | Not available | Not available | Not available | Not available |  |  | Not available | Not available | Deionized water | 3 | Not available | Not available | SBET | 51 | Not available | Not available | Not available | Not available | Not available | Not available | Not available | Not available | Congruent
Journal Article | First investigations of the in ﬂuence of IVB elements (Ti, Zr, and Hf) on the chemical durability of soda-lime borosilicate glasses | Journal of Non-Crystalline Solids 356 (2010) 2315–2322 | Boris Bergeron | Z1C4_test1 | 0 | 9.69 | 59.12 | 11.15 | 0 | 0 | 18.67 | 0 | 0 | 1.07 | 0 | 0 | 0 | 0 | 0 | 0 | 0 | 0 | 0 | 0 | 0 | 0 | 0 | 0 | 0 | 0 | 0.3 | 0 | 0 | 0 | 0 | 0 | 0 | 0 | 0 | 0 | 0 | 0 | 0 | 0 | 0 | 0 | 0 | 0 | 0 | 0 | 0 | 0 | 0 | 0 | 0 | 0 | 0 | 0 | 0 | 0 | 0 | 0 | 0 | 0 | 0 | 0 | 0 | 0 | 0 | 0 | 0 | 0 | 0 | 100.0 | Not available | Not available | 68 | Not available | Not available | 90 | Dynamic | 20-40 | Not available | 0.18 | Not available | Not available | Not available | Not available | Not available |  |  | Not available | Not available | Deionized water | 3 | Not available | Not available | SBET | 34 | Not available | Not available | Not available | Not available | Not available | Not available | Not available | Not available | Congruent
Journal Article | First investigations of the in ﬂuence of IVB elements (Ti, Zr, and Hf) on the chemical durability of soda-lime borosilicate glasses | Journal of Non-Crystalline Solids 356 (2010) 2315–2322 | Boris Bergeron | T1C4_test1 | 0 | 10.18 | 59.21 | 10.79 | 0 | 0 | 18.42 | 0 | 0 | 1.09 | 0.3 | 0 | 0 | 0 | 0 | 0 | 0 | 0 | 0 | 0 | 0 | 0 | 0 | 0 | 0 | 0 | 0 | 0 | 0 | 0 | 0 | 0 | 0 | 0 | 0 | 0 | 0 | 0 | 0 | 0 | 0 | 0 | 0 | 0 | 0 | 0 | 0 | 0 | 0 | 0 | 0 | 0 | 0 | 0 | 0 | 0 | 0 | 0 | 0 | 0 | 0 | 0 | 0 | 0 | 0 | 0 | 0 | 0 | 0 | 100.0 | Not available | Not available | 60 | N | Not available | 90 | Dynamic | 20-40 | Not available | 0.18 | Not available | Not available | Not available | Not available | Not available |  |  | Not available | Not available | Deionized water | 3 | Not available | Not available | SBET | 24 | Not available | Not available | Not available | Not available | Not available | Not available | Not available | Not available | Congruent
Journal Article | First investigations of the in ﬂuence of IVB elements (Ti, Zr, and Hf) on the chemical durability of soda-lime borosilicate glasses | Journal of Non-Crystalline Solids 356 (2010) 2315–2322 | Boris Bergeron | H1C4_test1 | 0 | 9.58 | 59.29 | 10.8 | 0 | 0 | 18.89 | 0 | 0 | 1.13 | 0 | 0 | 0 | 0 | 0 | 0 | 0 | 0 | 0 | 0 | 0 | 0 | 0 | 0 | 0 | 0 | 0 | 0 | 0 | 0 | 0 | 0 | 0 | 0 | 0 | 0 | 0 | 0 | 0 | 0 | 0 | 0 | 0 | 0.31 | 0 | 0 | 0 | 0 | 0 | 0 | 0 | 0 | 0 | 0 | 0 | 0 | 0 | 0 | 0 | 0 | 0 | 0 | 0 | 0 | 0 | 0 | 0 | 0 | 0 | 100.0 | Not available | Not available | 60 | N | Not available | 90 | Dynamic | 20-40 | Not available | 0.18 | Not available | Not available | Not available | Not available | Not available |  |  | Not available | Not available | Deionized water | 3 | Not available | Not available | SBET | 26 | Not available | Not available | Not available | Not available | Not available | Not available | Not available | Not available | Congruent
Journal Article | First investigations of the in ﬂuence of IVB elements (Ti, Zr, and Hf) on the chemical durability of soda-lime borosilicate glasses | Journal of Non-Crystalline Solids 356 (2010) 2315–2322 | Boris Bergeron | Z4C4_test1 | 0 | 10.76 | 59.09 | 10.82 | 0 | 0 | 17.04 | 0 | 0 | 1.11 | 0 | 0 | 0 | 0 | 0 | 0 | 0 | 0 | 0 | 0 | 0 | 0 | 0 | 0 | 0 | 0 | 1.17 | 0 | 0 | 0 | 0 | 0 | 0 | 0 | 0 | 0 | 0 | 0 | 0 | 0 | 0 | 0 | 0 | 0 | 0 | 0 | 0 | 0 | 0 | 0 | 0 | 0 | 0 | 0 | 0 | 0 | 0 | 0 | 0 | 0 | 0 | 0 | 0 | 0 | 0 | 0 | 0 | 0 | 0 | 99.99 | Not available | Not available | 58 | N | Not available | 90 | dynamique | 20-40 | Not available | 0.18 | Not available | Not available | Not available | Not available | 1.087 |  |  | Not available | Not available | Deionized water | 3 | Not available | Not available | SBET | 14 | Not available | Not available | Not available | Not available | Not available | Not available | Not available | Not available | Congruent
Journal Article | First investigations of the in ﬂuence of IVB elements (Ti, Zr, and Hf) on the chemical durability of soda-lime borosilicate glasses | Journal of Non-Crystalline Solids 356 (2010) 2315–2322 | Boris Bergeron | T4C4_test1 | 0 | 10.35 | 59.11 | 10.9 | 0 | 0 | 17.31 | 0 | 0 | 1.15 | 1.18 | 0 | 0 | 0 | 0 | 0 | 0 | 0 | 0 | 0 | 0 | 0 | 0 | 0 | 0 | 0 | 0 | 0 | 0 | 0 | 0 | 0 | 0 | 0 | 0 | 0 | 0 | 0 | 0 | 0 | 0 | 0 | 0 | 0 | 0 | 0 | 0 | 0 | 0 | 0 | 0 | 0 | 0 | 0 | 0 | 0 | 0 | 0 | 0 | 0 | 0 | 0 | 0 | 0 | 0 | 0 | 0 | 0 | 0 | 100.0 | Not available | Not available | 58 | N | Not available | 90 | dynamique | 20-40 | Not available | 0.18 | Not available | Not available | Not available | Not available | 1.087 |  |  | Not available | Not available | Deionized water | 3 | Not available | Not available | SBET | 28 | Not available | Not available | Not available | Not available | Not available | Not available | Not available | Not available | Congruent
Journal Article | First investigations of the in ﬂuence of IVB elements (Ti, Zr, and Hf) on the chemical durability of soda-lime borosilicate glasses | Journal of Non-Crystalline Solids 356 (2010) 2315–2322 | Boris Bergeron | H4C4_test1 | 0 | 10.57 | 59.23 | 10.57 | 0 | 0 | 17.29 | 0 | 0 | 1.16 | 0 | 0 | 0 | 0 | 0 | 0 | 0 | 0 | 0 | 0 | 0 | 0 | 0 | 0 | 0 | 0 | 0 | 0 | 0 | 0 | 0 | 0 | 0 | 0 | 0 | 0 | 0 | 0 | 0 | 0 | 0 | 0 | 0 | 1.16 | 0 | 0 | 0 | 0 | 0 | 0 | 0 | 0 | 0 | 0 | 0 | 0 | 0 | 0 | 0 | 0 | 0 | 0 | 0 | 0 | 0 | 0 | 0 | 0 | 0 | 99.98 | Not available | Not available | 58 | Not available | Not available | 90 | Dynamic | 20-40 | Not available | 0.18 | Not available | Not available | Not available | Not available | Not available |  |  | Not available | Not available | Deionized water | 3 | Not available | Not available | SBET | 10 | Not available | Not available | Not available | Not available | Not available | Not available | Not available | Not available | Congruent
Journal Article | First investigations of the in ﬂuence of IVB elements (Ti, Zr, and Hf) on the chemical durability of soda-lime borosilicate glasses | Journal of Non-Crystalline Solids 356 (2010) 2315–2322 | Boris Bergeron | Z8C4_test1 | 0 | 10.78 | 58.89 | 11.2 | 0 | 0 | 15.57 | 0 | 0 | 1.14 | 0 | 0 | 0 | 0 | 0 | 0 | 0 | 0 | 0 | 0 | 0 | 0 | 0 | 0 | 0 | 0 | 2.41 | 0 | 0 | 0 | 0 | 0 | 0 | 0 | 0 | 0 | 0 | 0 | 0 | 0 | 0 | 0 | 0 | 0 | 0 | 0 | 0 | 0 | 0 | 0 | 0 | 0 | 0 | 0 | 0 | 0 | 0 | 0 | 0 | 0 | 0 | 0 | 0 | 0 | 0 | 0 | 0 | 0 | 0 | 99.99 | Not available | Not available | 58 | Not available | Not available | 90 | Dynamic | 20-40 | Not available | 0.18 | Not available | Not available | Not available | Not available | Not available |  |  | Not available | Not available | Deionized water | 3 | Not available | Not available | SBET | 4.0 | Not available | Not available | Not available | Not available | Not available | Not available | Not available | Not available | Congruent
Journal Article | First investigations of the in ﬂuence of IVB elements (Ti, Zr, and Hf) on the chemical durability of soda-lime borosilicate glasses | Journal of Non-Crystalline Solids 356 (2010) 2315–2322 | Boris Bergeron | T8C4_test1 | 0 | 10.35 | 60.11 | 8.9 | 0 | 0 | 16.89 | 0 | 0 | 1.15 | 2.6 | 0 | 0 | 0 | 0 | 0 | 0 | 0 | 0 | 0 | 0 | 0 | 0 | 0 | 0 | 0 | 0 | 0 | 0 | 0 | 0 | 0 | 0 | 0 | 0 | 0 | 0 | 0 | 0 | 0 | 0 | 0 | 0 | 0 | 0 | 0 | 0 | 0 | 0 | 0 | 0 | 0 | 0 | 0 | 0 | 0 | 0 | 0 | 0 | 0 | 0 | 0 | 0 | 0 | 0 | 0 | 0 | 0 | 0 | 100.0 | Not available | Not available | 58 | Not available | Not available | 90 | Dynamique | 20-40 | Not available | 0.18 | Not available | Not available | Not available | Not available | Not available |  |  | Not available | Not available | Deionized water | 3 | Not available | Not available | SBET | 13.4 | Not available | Not available | Not available | Not available | Not available | Not available | Not available | Not available | Congruent
Journal Article | First investigations of the in ﬂuence of IVB elements (Ti, Zr, and Hf) on the chemical durability of soda-lime borosilicate glasses | Journal of Non-Crystalline Solids 356 (2010) 2315–2322 | Boris Bergeron | H8C4 | 0 | 9.81 | 59.12 | 11.03 | 0 | 0 | 16.3 | 0 | 0 | 1.19 | 0 | 0 | 0 | 0 | 0 | 0 | 0 | 0 | 0 | 0 | 0 | 0 | 0 | 0 | 0 | 0 | 0 | 0 | 0 | 0 | 0 | 0 | 0 | 0 | 0 | 0 | 0 | 0 | 0 | 0 | 0 | 0 | 0 | 2.56 | 0 | 0 | 0 | 0 | 0 | 0 | 0 | 0 | 0 | 0 | 0 | 0 | 0 | 0 | 0 | 0 | 0 | 0 | 0 | 0 | 0 | 0 | 0 | 0 | 0 | 100.01 | Not available | Not available | 58 | Not available | Not available | 90 | Dynamique | 20-40 | Not available | 0.18 | Not available | Not available | Not available | Not available | Not available |  |  | Not available | Not available | Deionized water | 3 | Not available | Not available | SBET | 3.0 | Not available | Not available | Not available | Not available | Not available | Not available | Not available | Not available | Congruent
Journal Article | First investigations of the in ﬂuence of IVB elements (Ti, Zr, and Hf) on the chemical durability of soda-lime borosilicate glasses | Journal of Non-Crystalline Solids 356 (2010) 2315–2322 | Boris Bergeron | Z8C8_test1 | 0 | 10.37 | 59.67 | 8.9 | 0 | 0 | 16.11 | 0 | 0 | 2.46 | 0 | 0 | 0 | 0 | 0 | 0 | 0 | 0 | 0 | 0 | 0 | 0 | 0 | 0 | 0 | 0 | 2.49 | 0 | 0 | 0 | 0 | 0 | 0 | 0 | 0 | 0 | 0 | 0 | 0 | 0 | 0 | 0 | 0 | 0 | 0 | 0 | 0 | 0 | 0 | 0 | 0 | 0 | 0 | 0 | 0 | 0 | 0 | 0 | 0 | 0 | 0 | 0 | 0 | 0 | 0 | 0 | 0 | 0 | 0 | 100.0 | Not available | Not available | Not available | N | Not available | 90 | dynamique | 20-40 | Not available | 0.18 | Not available | Not available | Not available | 1 | Not available |  |  | Not available | Not available | Deionized water | 3 | Not available | Not available | SBET | 4.2 | Not available | Not available | Not available | Not available | Not available | Not available | Not available | Not available | Congruent
Journal Article | First investigations of the in ﬂuence of IVB elements (Ti, Zr, and Hf) on the chemical durability of soda-lime borosilicate glasses | Journal of Non-Crystalline Solids 356 (2010) 2315–2322 | Boris Bergeron | T8C8_test1 | 0 | 10.11 | 59.82 | 8.63 | 0 | 0 | 16.39 | 0 | 0 | 2.56 | 2.5 | 0 | 0 | 0 | 0 | 0 | 0 | 0 | 0 | 0 | 0 | 0 | 0 | 0 | 0 | 0 | 0 | 0 | 0 | 0 | 0 | 0 | 0 | 0 | 0 | 0 | 0 | 0 | 0 | 0 | 0 | 0 | 0 | 0 | 0 | 0 | 0 | 0 | 0 | 0 | 0 | 0 | 0 | 0 | 0 | 0 | 0 | 0 | 0 | 0 | 0 | 0 | 0 | 0 | 0 | 0 | 0 | 0 | 0 | 100.01 | Not available | Not available | Not available | N | Not available | 90 | dynamique | 20-40 | Not available | 0.18 | Not available | Not available | Not available | 1 | Not available |  |  | Not available | Not available | Deionized water | 3 | Not available | Not available | SBET | 9.3 | Not available | Not available | Not available | Not available | Not available | Not available | Not available | Not available | Congruent
Journal Article | First investigations of the in ﬂuence of IVB elements (Ti, Zr, and Hf) on the chemical durability of soda-lime borosilicate glasses | Journal of Non-Crystalline Solids 356 (2010) 2315–2322 | Boris Bergeron | H8C8 | 0 | 24.66 | 0 | 22.21 | 0 | 0 | 40.43 | 0 | 0 | 6.36 | 0 | 0 | 0 | 0 | 0 | 0 | 0 | 0 | 0 | 0 | 0 | 0 | 0 | 0 | 0 | 0 | 0 | 0 | 0 | 0 | 0 | 0 | 0 | 0 | 0 | 0 | 0 | 0 | 0 | 0 | 0 | 0 | 0 | 6.36 | 0 | 0 | 0 | 0 | 0 | 0 | 0 | 0 | 0 | 0 | 0 | 0 | 0 | 0 | 0 | 0 | 0 | 0 | 0 | 0 | 0 | 0 | 0 | 0 | 0 | 100.02 | Not available | Not available | 18 | N | Not available | 90 | dynamique | 20-40 | Not available | 0.18 | Not available | Not available | Not available | Not available | Not available |  |  | Not available | Not available | Deionized water | 3 | Not available | Not available | SBET | 1.9 | Not available | Not available | Not available | Not available | Not available | Not available | Not available | Not available | Congruent
Article de recherche | The initial dissolution rates of simulated UK Magnox– ThORP blend nuclear waste glass as a function of pH, temperature and waste loading | Mineralogical Magazine, November 2015, Vol. 79(6), pp. 1529–1542, DOI: 10.1180/minmag.2015.079.6.28 | N. CASSINGHAM | MT25_test1 | 6.4 | 10.45 | 58.43 | 5.21 | 0.66 | 0.73 | 15.3 | 0 | 0 | 0 | 0 | 0 | 0.1 | 0 | 0.47 | 0 | 0.07 | 0 | 0 | 0 | 0 | 0 | 0 | 0 | 0.06 | 0.02 | 0.39 | 0 | 0.28 | 0 | 0.07 | 0 | 0 | 0 | 0 | 0 | 0 | 0 | 0.03 | 0 | 0.23 | 0.16 | 0.08 | 0 | 0 | 0 | 0 | 0 | 0 | 0 | 0 | 0 | 0 | 0 | 0 | 0 | 0 | 0 | 0.14 | 0.06 | 0.21 | 0.45 | 0 | 0 | 0 | 0 | 0 | 0 | 0 | 100.0 | 2.77 | homogeneous | Not available | Not available | Not available | 23 | dynamique | 75-150 | Calculated geometrically | Not available | Not available | Not available | Not available | Not available | Not available |  |  | 8.0 | 8.0 | 0.05 M THAM + HNO3 | Not available | Not available | Not available | Sgeo | 0.011 | Not available | Not available | 0.005 | Not available | 0.011 | Not available | Not available | Not available | Congruent within experimental error at pH 8/40C, potentially incongruent at higher pH
Article de recherche | The initial dissolution rates of simulated UK Magnox– ThORP blend nuclear waste glass as a function of pH, temperature and waste loading | Mineralogical Magazine, November 2015, Vol. 79(6), pp. 1529–1542, DOI: 10.1180/minmag.2015.079.6.28 | N. CASSINGHAM | MT25_test2 | 6.4 | 10.45 | 58.43 | 5.21 | 0.66 | 0.73 | 15.3 | 0 | 0 | 0 | 0 | 0 | 0.1 | 0 | 0.47 | 0 | 0.07 | 0 | 0 | 0 | 0 | 0 | 0 | 0 | 0.06 | 0.02 | 0.39 | 0 | 0.28 | 0 | 0.07 | 0 | 0 | 0 | 0 | 0 | 0 | 0 | 0.03 | 0 | 0.23 | 0.16 | 0.08 | 0 | 0 | 0 | 0 | 0 | 0 | 0 | 0 | 0 | 0 | 0 | 0 | 0 | 0 | 0 | 0.14 | 0.06 | 0.21 | 0.45 | 0 | 0 | 0 | 0 | 0 | 0 | 0 | 100.0 | 2.77 | homogeneous | Not available | Not available | Not available | 40 | dynamique | 75-150 | Calculated geometrically | Not available | Not available | Not available | Not available | Not available | Not available |  |  | 8.0 | 7.9 | 0.05 M THAM + HNO3 | Not available | Not available | Not available | Sgeo | 0.119 | Not available | Not available | 0.051 | Not available | 0.057 | Not available | Not available | Not available | Congruent within experimental error at pH 8/40C, potentially incongruent at higher pH
Article de recherche | The initial dissolution rates of simulated UK Magnox– ThORP blend nuclear waste glass as a function of pH, temperature and waste loading | Mineralogical Magazine, November 2015, Vol. 79(6), pp. 1529–1542, DOI: 10.1180/minmag.2015.079.6.28 | N. CASSINGHAM | MT25_test3 | 6.4 | 10.45 | 58.43 | 5.21 | 0.66 | 0.73 | 15.3 | 0 | 0 | 0 | 0 | 0 | 0.1 | 0 | 0.47 | 0 | 0.07 | 0 | 0 | 0 | 0 | 0 | 0 | 0 | 0.06 | 0.02 | 0.39 | 0 | 0.28 | 0 | 0.07 | 0 | 0 | 0 | 0 | 0 | 0 | 0 | 0.03 | 0 | 0.23 | 0.16 | 0.08 | 0 | 0 | 0 | 0 | 0 | 0 | 0 | 0 | 0 | 0 | 0 | 0 | 0 | 0 | 0 | 0.14 | 0.06 | 0.21 | 0.45 | 0 | 0 | 0 | 0 | 0 | 0 | 0 | 100.0 | 2.77 | homogeneous | Not available | Not available | Not available | 70 | dynamique | 75-150 | Calculated geometrically | Not available | Not available | Not available | Not available | Not available | Not available |  |  | 8.0 | 7.6 | 0.05 M THAM + HNO3 | Not available | Not available | Not available | Sgeo | 0.945 | Not available | Not available | 0.395 | Not available | 1.006 | Not available | Not available | Not available | Congruent within experimental error at pH 8/40C, potentially incongruent at higher pH
Article de recherche | The initial dissolution rates of simulated UK Magnox– ThORP blend nuclear waste glass as a function of pH, temperature and waste loading | Mineralogical Magazine, November 2015, Vol. 79(6), pp. 1529–1542, DOI: 10.1180/minmag.2015.079.6.28 | N. CASSINGHAM | MT25_test4 | 6.4 | 10.45 | 58.43 | 5.21 | 0.66 | 0.73 | 15.3 | 0 | 0 | 0 | 0 | 0 | 0.1 | 0 | 0.47 | 0 | 0.07 | 0 | 0 | 0 | 0 | 0 | 0 | 0 | 0.06 | 0.02 | 0.39 | 0 | 0.28 | 0 | 0.07 | 0 | 0 | 0 | 0 | 0 | 0 | 0 | 0.03 | 0 | 0.23 | 0.16 | 0.08 | 0 | 0 | 0 | 0 | 0 | 0 | 0 | 0 | 0 | 0 | 0 | 0 | 0 | 0 | 0 | 0.14 | 0.06 | 0.21 | 0.45 | 0 | 0 | 0 | 0 | 0 | 0 | 0 | 100.0 | 2.77 | homogeneous | Not available | Not available | Not available | 23 | dynamique | 75-150 | Calculated geometrically | Not available | Not available | Not available | Not available | Not available | Not available |  |  | 10.0 | 10.0 | 0.05 M THAM + HNO3 | Not available | Not available | Not available | Sgeo | 0.027 | Not available | Not available | 0.027 | Not available | 0.01 | Not available | Not available | Not available | Congruent within experimental error at pH 8/40C, potentially incongruent at higher pH
Article de recherche | The initial dissolution rates of simulated UK Magnox– ThORP blend nuclear waste glass as a function of pH, temperature and waste loading | Mineralogical Magazine, November 2015, Vol. 79(6), pp. 1529–1542, DOI: 10.1180/minmag.2015.079.6.28 | N. CASSINGHAM | MT25_test5 | 6.4 | 10.45 | 58.43 | 5.21 | 0.66 | 0.73 | 15.3 | 0 | 0 | 0 | 0 | 0 | 0.1 | 0 | 0.47 | 0 | 0.07 | 0 | 0 | 0 | 0 | 0 | 0 | 0 | 0.06 | 0.02 | 0.39 | 0 | 0.28 | 0 | 0.07 | 0 | 0 | 0 | 0 | 0 | 0 | 0 | 0.03 | 0 | 0.23 | 0.16 | 0.08 | 0 | 0 | 0 | 0 | 0 | 0 | 0 | 0 | 0 | 0 | 0 | 0 | 0 | 0 | 0 | 0.14 | 0.06 | 0.21 | 0.45 | 0 | 0 | 0 | 0 | 0 | 0 | 0 | 100.0 | 2.77 | homogeneous | Not available | Not available | Not available | 40 | dynamique | 75-150 | Calculated geometrically | Not available | Not available | Not available | Not available | Not available | Not available |  |  | 10.0 | 9.8 | 0.05 M THAM + HNO3 | Not available | Not available | Not available | Sgeo | 0.321 | Not available | Not available | 0.106 | Not available | 0.225 | Not available | Not available | Not available | Congruent within experimental error at pH 8/40C, potentially incongruent at higher pH
Article de recherche | The initial dissolution rates of simulated UK Magnox– ThORP blend nuclear waste glass as a function of pH, temperature and waste loading | Mineralogical Magazine, November 2015, Vol. 79(6), pp. 1529–1542, DOI: 10.1180/minmag.2015.079.6.28 | N. CASSINGHAM | MT25_test6 | 6.4 | 10.45 | 58.43 | 5.21 | 0.66 | 0.73 | 15.3 | 0 | 0 | 0 | 0 | 0 | 0.1 | 0 | 0.47 | 0 | 0.07 | 0 | 0 | 0 | 0 | 0 | 0 | 0 | 0.06 | 0.02 | 0.39 | 0 | 0.28 | 0 | 0.07 | 0 | 0 | 0 | 0 | 0 | 0 | 0 | 0.03 | 0 | 0.23 | 0.16 | 0.08 | 0 | 0 | 0 | 0 | 0 | 0 | 0 | 0 | 0 | 0 | 0 | 0 | 0 | 0 | 0 | 0.14 | 0.06 | 0.21 | 0.45 | 0 | 0 | 0 | 0 | 0 | 0 | 0 | 100.0 | 2.77 | homogeneous | Not available | Not available | Not available | 70 | dynamique | 75-150 | Calculated geometrically | Not available | Not available | Not available | Not available | Not available | Not available |  |  | 10.0 | 9.3 | 0.05 M THAM + HNO3 | Not available | Not available | Not available | Sgeo | 4.148 | Not available | Not available | 2.548 | Not available | 4.827 | Not available | Not available | Not available | Congruent within experimental error at pH 8/40C, potentially incongruent at higher pH
Article de recherche | The initial dissolution rates of simulated UK Magnox– ThORP blend nuclear waste glass as a function of pH, temperature and waste loading | Mineralogical Magazine, November 2015, Vol. 79(6), pp. 1529–1542, DOI: 10.1180/minmag.2015.079.6.28 | N. CASSINGHAM | MT25_test7 | 6.4 | 10.45 | 58.43 | 5.21 | 0.66 | 0.73 | 15.3 | 0 | 0 | 0 | 0 | 0 | 0.1 | 0 | 0.47 | 0 | 0.07 | 0 | 0 | 0 | 0 | 0 | 0 | 0 | 0.06 | 0.02 | 0.39 | 0 | 0.28 | 0 | 0.07 | 0 | 0 | 0 | 0 | 0 | 0 | 0 | 0.03 | 0 | 0.23 | 0.16 | 0.08 | 0 | 0 | 0 | 0 | 0 | 0 | 0 | 0 | 0 | 0 | 0 | 0 | 0 | 0 | 0 | 0.14 | 0.06 | 0.21 | 0.45 | 0 | 0 | 0 | 0 | 0 | 0 | 0 | 100.0 | 2.77 | homogeneous | Not available | Not available | Not available | 23 | dynamique | 75-150 | Calculated geometrically | Not available | Not available | Not available | Not available | Not available | Not available |  |  | 12.0 | 12.0 | 0.01 M LiOH + 0.01 M LiCl | Not available | Not available | Not available | Sgeo | 0.642 | Not available | Not available | 0.489 | Not available | 1.963 | Not available | Not available | Not available | Congruent within experimental error at pH 8/40C, potentially incongruent at higher pH
Article de recherche | The initial dissolution rates of simulated UK Magnox– ThORP blend nuclear waste glass as a function of pH, temperature and waste loading | Mineralogical Magazine, November 2015, Vol. 79(6), pp. 1529–1542, DOI: 10.1180/minmag.2015.079.6.28 | N. CASSINGHAM | MT25_test8 | 6.4 | 10.45 | 58.43 | 5.21 | 0.66 | 0.73 | 15.3 | 0 | 0 | 0 | 0 | 0 | 0.1 | 0 | 0.47 | 0 | 0.07 | 0 | 0 | 0 | 0 | 0 | 0 | 0 | 0.06 | 0.02 | 0.39 | 0 | 0.28 | 0 | 0.07 | 0 | 0 | 0 | 0 | 0 | 0 | 0 | 0.03 | 0 | 0.23 | 0.16 | 0.08 | 0 | 0 | 0 | 0 | 0 | 0 | 0 | 0 | 0 | 0 | 0 | 0 | 0 | 0 | 0 | 0.14 | 0.06 | 0.21 | 0.45 | 0 | 0 | 0 | 0 | 0 | 0 | 0 | 100.0 | 2.77 | homogeneous | Not available | Not available | Not available | 40 | dynamique | 75-150 | Calculated geometrically | Not available | Not available | Not available | Not available | Not available | Not available |  |  | 12.0 | 11.5 | 0.01 M LiOH + 0.01 M LiCl | Not available | Not available | Not available | Sgeo | 4.403 | Not available | Not available | 2.16 | Not available | 6.827 | Not available | Not available | Not available | Congruent within experimental error at pH 8/40C, potentially incongruent at higher pH
Article de recherche | The initial dissolution rates of simulated UK Magnox– ThORP blend nuclear waste glass as a function of pH, temperature and waste loading | Mineralogical Magazine, November 2015, Vol. 79(6), pp. 1529–1542, DOI: 10.1180/minmag.2015.079.6.28 | N. CASSINGHAM | MT25_test9 | 6.4 | 10.45 | 58.43 | 5.21 | 0.66 | 0.73 | 15.3 | 0 | 0 | 0 | 0 | 0 | 0.1 | 0 | 0.47 | 0 | 0.07 | 0 | 0 | 0 | 0 | 0 | 0 | 0 | 0.06 | 0.02 | 0.39 | 0 | 0.28 | 0 | 0.07 | 0 | 0 | 0 | 0 | 0 | 0 | 0 | 0.03 | 0 | 0.23 | 0.16 | 0.08 | 0 | 0 | 0 | 0 | 0 | 0 | 0 | 0 | 0 | 0 | 0 | 0 | 0 | 0 | 0 | 0.14 | 0.06 | 0.21 | 0.45 | 0 | 0 | 0 | 0 | 0 | 0 | 0 | 100.0 | 2.77 | homogeneous | Not available | Not available | Not available | 70 | dynamique | 75-150 | Calculated geometrically | Not available | Not available | Not available | Not available | Not available | Not available |  |  | 12.0 | 10.7 | 0.01 M LiOH + 0.01 M LiCl | Not available | Not available | Not available | Sgeo | 45.786 | Not available | Not available | 12.059 | Not available | 33.049 | Not available | Not available | Not available | Congruent within experimental error at pH 8/40C, potentially incongruent at higher pH
Article de recherche | The initial dissolution rates of simulated UK Magnox– ThORP blend nuclear waste glass as a function of pH, temperature and waste loading | Mineralogical Magazine, November 2015, Vol. 79(6), pp. 1529–1542, DOI: 10.1180/minmag.2015.079.6.28 | N. CASSINGHAM | MT30_test1 | 5.9 | 10.35 | 58.61 | 5.07 | 0.83 | 0.94 | 14.99 | 0 | 0 | 0 | 0 | 0 | 0.12 | 0 | 0.52 | 0 | 0.13 | 0 | 0 | 0 | 0 | 0 | 0 | 0 | 0.07 | 0.02 | 0.46 | 0 | 0.35 | 0 | 0.08 | 0 | 0 | 0 | 0 | 0 | 0 | 0 | 0.04 | 0 | 0.29 | 0.18 | 0.09 | 0 | 0 | 0 | 0 | 0 | 0 | 0 | 0 | 0 | 0 | 0 | 0 | 0 | 0 | 0 | 0.16 | 0.06 | 0.22 | 0.51 | 0 | 0 | 0 | 0 | 0 | 0 | 0 | 100.0 | 2.77 | homogeneous | Not available | Not available | Not available | 23 | dynamique | 75-150 | Calculated geometrically | Not available | Not available | Not available | Not available | Not available | Not available |  |  | 8.0 | 8.0 | 0.05 M THAM + HNO3 | Not available | Not available | Not available | Sgeo | 0.02 | Not available | Not available | 0.005 | Not available | 0.015 | Not available | Not available | Not available | Congruent within experimental error at pH 8/40C, potentially incongruent at higher pH
Article de recherche | The initial dissolution rates of simulated UK Magnox– ThORP blend nuclear waste glass as a function of pH, temperature and waste loading | Mineralogical Magazine, November 2015, Vol. 79(6), pp. 1529–1542, DOI: 10.1180/minmag.2015.079.6.28 | N. CASSINGHAM | MT30_test2 | 5.9 | 10.35 | 58.61 | 5.07 | 0.83 | 0.94 | 14.99 | 0 | 0 | 0 | 0 | 0 | 0.12 | 0 | 0.52 | 0 | 0.13 | 0 | 0 | 0 | 0 | 0 | 0 | 0 | 0.07 | 0.02 | 0.46 | 0 | 0.35 | 0 | 0.08 | 0 | 0 | 0 | 0 | 0 | 0 | 0 | 0.04 | 0 | 0.29 | 0.18 | 0.09 | 0 | 0 | 0 | 0 | 0 | 0 | 0 | 0 | 0 | 0 | 0 | 0 | 0 | 0 | 0 | 0.16 | 0.06 | 0.22 | 0.51 | 0 | 0 | 0 | 0 | 0 | 0 | 0 | 100.0 | 2.77 | homogeneous | Not available | Not available | Not available | 40 | dynamique | 75-150 | Calculated geometrically | Not available | Not available | Not available | Not available | Not available | Not available |  |  | 8.0 | 7.9 | 0.05 M THAM + HNO3 | Not available | Not available | Not available | Sgeo | 0.105 | Not available | Not available | 0.022 | Not available | 0.05 | Not available | Not available | Not available | Congruent within experimental error at pH 8/40C, potentially incongruent at higher pH
Article de recherche | The initial dissolution rates of simulated UK Magnox– ThORP blend nuclear waste glass as a function of pH, temperature and waste loading | Mineralogical Magazine, November 2015, Vol. 79(6), pp. 1529–1542, DOI: 10.1180/minmag.2015.079.6.28 | N. CASSINGHAM | MT30_test3 | 5.9 | 10.35 | 58.61 | 5.07 | 0.83 | 0.94 | 14.99 | 0 | 0 | 0 | 0 | 0 | 0.12 | 0 | 0.52 | 0 | 0.13 | 0 | 0 | 0 | 0 | 0 | 0 | 0 | 0.07 | 0.02 | 0.46 | 0 | 0.35 | 0 | 0.08 | 0 | 0 | 0 | 0 | 0 | 0 | 0 | 0.04 | 0 | 0.29 | 0.18 | 0.09 | 0 | 0 | 0 | 0 | 0 | 0 | 0 | 0 | 0 | 0 | 0 | 0 | 0 | 0 | 0 | 0.16 | 0.06 | 0.22 | 0.51 | 0 | 0 | 0 | 0 | 0 | 0 | 0 | 100.0 | 2.77 | homogeneous | Not available | Not available | Not available | 70 | dynamique | 75-150 | Calculated geometrically | Not available | Not available | Not available | Not available | Not available | Not available |  |  | 8.0 | 7.6 | 0.05 M THAM + HNO3 | Not available | Not available | Not available | Sgeo | 0.369 | Not available | Not available | 0.369 | Not available | 0.497 | Not available | Not available | Not available | Congruent within experimental error at pH 8/40C, potentially incongruent at higher pH
Article de recherche | The initial dissolution rates of simulated UK Magnox– ThORP blend nuclear waste glass as a function of pH, temperature and waste loading | Mineralogical Magazine, November 2015, Vol. 79(6), pp. 1529–1542, DOI: 10.1180/minmag.2015.079.6.28 | N. CASSINGHAM | MT30_test4 | 5.9 | 10.35 | 58.61 | 5.07 | 0.83 | 0.94 | 14.99 | 0 | 0 | 0 | 0 | 0 | 0.12 | 0 | 0.52 | 0 | 0.13 | 0 | 0 | 0 | 0 | 0 | 0 | 0 | 0.07 | 0.02 | 0.46 | 0 | 0.35 | 0 | 0.08 | 0 | 0 | 0 | 0 | 0 | 0 | 0 | 0.04 | 0 | 0.29 | 0.18 | 0.09 | 0 | 0 | 0 | 0 | 0 | 0 | 0 | 0 | 0 | 0 | 0 | 0 | 0 | 0 | 0 | 0.16 | 0.06 | 0.22 | 0.51 | 0 | 0 | 0 | 0 | 0 | 0 | 0 | 100.0 | 2.77 | homogeneous | Not available | Not available | Not available | 23 | dynamique | 75-150 | Calculated geometrically | Not available | Not available | Not available | Not available | Not available | Not available |  |  | 10.0 | 10.0 | 0.05 M THAM + HNO3 | Not available | Not available | Not available | Sgeo | 0.024 | Not available | Not available | 0.024 | Not available | 0.067 | Not available | Not available | Not available | Congruent within experimental error at pH 8/40C, potentially incongruent at higher pH
Article de recherche | The initial dissolution rates of simulated UK Magnox– ThORP blend nuclear waste glass as a function of pH, temperature and waste loading | Mineralogical Magazine, November 2015, Vol. 79(6), pp. 1529–1542, DOI: 10.1180/minmag.2015.079.6.28 | N. CASSINGHAM | MT30_test5 | 5.9 | 10.35 | 58.61 | 5.07 | 0.83 | 0.94 | 14.99 | 0 | 0 | 0 | 0 | 0 | 0.12 | 0 | 0.52 | 0 | 0.13 | 0 | 0 | 0 | 0 | 0 | 0 | 0 | 0.07 | 0.02 | 0.46 | 0 | 0.35 | 0 | 0.08 | 0 | 0 | 0 | 0 | 0 | 0 | 0 | 0.04 | 0 | 0.29 | 0.18 | 0.09 | 0 | 0 | 0 | 0 | 0 | 0 | 0 | 0 | 0 | 0 | 0 | 0 | 0 | 0 | 0 | 0.16 | 0.06 | 0.22 | 0.51 | 0 | 0 | 0 | 0 | 0 | 0 | 0 | 100.0 | 2.77 | homogeneous | Not available | Not available | Not available | 40 | dynamique | 75-150 | Calculated geometrically | Not available | Not available | Not available | Not available | Not available | Not available |  |  | 10.0 | 9.8 | 0.05 M THAM + HNO3 | Not available | Not available | Not available | Sgeo | 0.436 | Not available | Not available | 0.189 | Not available | 0.394 | Not available | Not available | Not available | Congruent within experimental error at pH 8/40C, potentially incongruent at higher pH
Article de recherche | The initial dissolution rates of simulated UK Magnox– ThORP blend nuclear waste glass as a function of pH, temperature and waste loading | Mineralogical Magazine, November 2015, Vol. 79(6), pp. 1529–1542, DOI: 10.1180/minmag.2015.079.6.28 | N. CASSINGHAM | MT30_test6 | 5.9 | 10.35 | 58.61 | 5.07 | 0.83 | 0.94 | 14.99 | 0 | 0 | 0 | 0 | 0 | 0.12 | 0 | 0.52 | 0 | 0.13 | 0 | 0 | 0 | 0 | 0 | 0 | 0 | 0.07 | 0.02 | 0.46 | 0 | 0.35 | 0 | 0.08 | 0 | 0 | 0 | 0 | 0 | 0 | 0 | 0.04 | 0 | 0.29 | 0.18 | 0.09 | 0 | 0 | 0 | 0 | 0 | 0 | 0 | 0 | 0 | 0 | 0 | 0 | 0 | 0 | 0 | 0.16 | 0.06 | 0.22 | 0.51 | 0 | 0 | 0 | 0 | 0 | 0 | 0 | 100.0 | 2.77 | homogeneous | Not available | Not available | Not available | 70 | dynamique | 75-150 | Calculated geometrically | Not available | Not available | Not available | Not available | Not available | Not available |  |  | 10.0 | 9.3 | 0.05 M THAM + HNO3 | Not available | Not available | Not available | Sgeo | 6.038 | Not available | Not available | 1.57 | Not available | 5.684 | Not available | Not available | Not available | Congruent within experimental error at pH 8/40C, potentially incongruent at higher pH
Article de recherche | The initial dissolution rates of simulated UK Magnox– ThORP blend nuclear waste glass as a function of pH, temperature and waste loading | Mineralogical Magazine, November 2015, Vol. 79(6), pp. 1529–1542, DOI: 10.1180/minmag.2015.079.6.28 | N. CASSINGHAM | MT30_test7 | 5.9 | 10.35 | 58.61 | 5.07 | 0.83 | 0.94 | 14.99 | 0 | 0 | 0 | 0 | 0 | 0.12 | 0 | 0.52 | 0 | 0.13 | 0 | 0 | 0 | 0 | 0 | 0 | 0 | 0.07 | 0.02 | 0.46 | 0 | 0.35 | 0 | 0.08 | 0 | 0 | 0 | 0 | 0 | 0 | 0 | 0.04 | 0 | 0.29 | 0.18 | 0.09 | 0 | 0 | 0 | 0 | 0 | 0 | 0 | 0 | 0 | 0 | 0 | 0 | 0 | 0 | 0 | 0.16 | 0.06 | 0.22 | 0.51 | 0 | 0 | 0 | 0 | 0 | 0 | 0 | 100.0 | 2.77 | homogeneous | Not available | Not available | Not available | 23 | dynamique | 75-150 | Calculated geometrically | Not available | Not available | Not available | Not available | Not available | Not available |  |  | 12.0 | 12.0 | 0.01 M LiOH + 0.01 M LiCl | Not available | Not available | Not available | Sgeo | 0.778 | Not available | Not available | 0.536 | Not available | 0.899 | Not available | Not available | Not available | Congruent within experimental error at pH 8/40C, potentially incongruent at higher pH
Article de recherche | The initial dissolution rates of simulated UK Magnox– ThORP blend nuclear waste glass as a function of pH, temperature and waste loading | Mineralogical Magazine, November 2015, Vol. 79(6), pp. 1529–1542, DOI: 10.1180/minmag.2015.079.6.28 | N. CASSINGHAM | MT30_test8 | 5.9 | 10.35 | 58.61 | 5.07 | 0.83 | 0.94 | 14.99 | 0 | 0 | 0 | 0 | 0 | 0.12 | 0 | 0.52 | 0 | 0.13 | 0 | 0 | 0 | 0 | 0 | 0 | 0 | 0.07 | 0.02 | 0.46 | 0 | 0.35 | 0 | 0.08 | 0 | 0 | 0 | 0 | 0 | 0 | 0 | 0.04 | 0 | 0.29 | 0.18 | 0.09 | 0 | 0 | 0 | 0 | 0 | 0 | 0 | 0 | 0 | 0 | 0 | 0 | 0 | 0 | 0 | 0.16 | 0.06 | 0.22 | 0.51 | 0 | 0 | 0 | 0 | 0 | 0 | 0 | 100.0 | 2.77 | homogeneous | Not available | Not available | Not available | 40 | dynamique | 75-150 | Calculated geometrically | Not available | Not available | Not available | Not available | Not available | Not available |  |  | 12.0 | 11.5 | 0.01 M LiOH + 0.01 M LiCl | Not available | Not available | Not available | Sgeo | 7.638 | Not available | Not available | 2.643 | Not available | 3.146 | Not available | Not available | Not available | Congruent within experimental error at pH 8/40C, potentially incongruent at higher pH
Article de recherche | The initial dissolution rates of simulated UK Magnox– ThORP blend nuclear waste glass as a function of pH, temperature and waste loading | Mineralogical Magazine, November 2015, Vol. 79(6), pp. 1529–1542, DOI: 10.1180/minmag.2015.079.6.28 | N. CASSINGHAM | MT30_test9 | 5.9 | 10.35 | 58.61 | 5.07 | 0.83 | 0.94 | 14.99 | 0 | 0 | 0 | 0 | 0 | 0.12 | 0 | 0.52 | 0 | 0.13 | 0 | 0 | 0 | 0 | 0 | 0 | 0 | 0.07 | 0.02 | 0.46 | 0 | 0.35 | 0 | 0.08 | 0 | 0 | 0 | 0 | 0 | 0 | 0 | 0.04 | 0 | 0.29 | 0.18 | 0.09 | 0 | 0 | 0 | 0 | 0 | 0 | 0 | 0 | 0 | 0 | 0 | 0 | 0 | 0 | 0 | 0.16 | 0.06 | 0.22 | 0.51 | 0 | 0 | 0 | 0 | 0 | 0 | 0 | 100.0 | 2.77 | homogeneous | Not available | Not available | Not available | 70 | dynamique | 75-150 | Calculated geometrically | Not available | Not available | Not available | Not available | Not available | Not available |  |  | 12.0 | 10.7 | 0.01 M LiOH + 0.01 M LiCl | Not available | Not available | Not available | Sgeo | 61.292 | Not available | Not available | 4.915 | Not available | 18.763 | Not available | Not available | Not available | Congruent within experimental error at pH 8/40C, potentially incongruent at higher pH
Article de journal scientifique | Glass dissolution rate measurement and calculation revisited | Journal of Nuclear Materials 476 (2016) 140e154, http://dx.doi.org/10.1016/j.jnucmat.2016.04.028 | Maxime Fournier | International Simple Glass (ISG)_test1 | 0 | 9.56 | 60.33 | 7.58 | 0 | 2.3 | 18.0 | 0 | 0 | 1.72 | 0 | 0 | 0 | 0 | 0 | 0 | 0 | 0 | 0 | 0 | 0 | 0 | 0 | 0 | 0 | 0 | 0.52 | 0 | 0 | 0 | 0 | 0 | 0 | 0 | 0 | 0 | 0 | 0 | 0 | 0 | 0 | 0 | 0 | 0 | 0 | 0 | 0 | 0 | 0 | 0 | 0 | 0 | 0 | 0 | 0 | 0 | 0 | 0 | 0 | 0 | 0 | 0 | 0 | 0 | 0 | 0 | 0 | 0 | 0 | 100.01 | Not available | Not available | Not available | N | Not available | 90 | Static | Not available | Not available | Not available | Final polish 1 mm | Not available | Not available | Not available | 0 |  |  | Not available | 10 | KOH solution | Not available | Not available | Not available | Sgeo | 10.59 | Not available | Not available | Not available | Not available | Not available | Not available | Not available | Not available | Congruent
Article de journal scientifique | Glass dissolution rate measurement and calculation revisited | Journal of Nuclear Materials 476 (2016) 140e154, http://dx.doi.org/10.1016/j.jnucmat.2016.04.028 | Maxime Fournier | International Simple Glass (ISG)_test2 | 0 | 9.56 | 60.33 | 7.58 | 0 | 2.3 | 18.0 | 0 | 0 | 1.72 | 0 | 0 | 0 | 0 | 0 | 0 | 0 | 0 | 0 | 0 | 0 | 0 | 0 | 0 | 0 | 0 | 0.52 | 0 | 0 | 0 | 0 | 0 | 0 | 0 | 0 | 0 | 0 | 0 | 0 | 0 | 0 | 0 | 0 | 0 | 0 | 0 | 0 | 0 | 0 | 0 | 0 | 0 | 0 | 0 | 0 | 0 | 0 | 0 | 0 | 0 | 0 | 0 | 0 | 0 | 0 | 0 | 0 | 0 | 0 | 100.01 | Not available | Not available | Not available | N | Not available | 90 | Static | Not available | Not available | Not available | Final polish 1 mm | Not available | Not available | Not available | 0 |  |  | Not available | 10 | KOH solution | Not available | Not available | Not available | Sgeo | 11.99 | Not available | Not available | Not available | Not available | Not available | Not available | Not available | Not available | Congruent
Article de journal scientifique | Glass dissolution rate measurement and calculation revisited | Journal of Nuclear Materials 476 (2016) 140e154, http://dx.doi.org/10.1016/j.jnucmat.2016.04.028 | Maxime Fournier | International Simple Glass (ISG)_test3 | 0 | 9.56 | 60.33 | 7.58 | 0 | 2.3 | 18.0 | 0 | 0 | 1.72 | 0 | 0 | 0 | 0 | 0 | 0 | 0 | 0 | 0 | 0 | 0 | 0 | 0 | 0 | 0 | 0 | 0.52 | 0 | 0 | 0 | 0 | 0 | 0 | 0 | 0 | 0 | 0 | 0 | 0 | 0 | 0 | 0 | 0 | 0 | 0 | 0 | 0 | 0 | 0 | 0 | 0 | 0 | 0 | 0 | 0 | 0 | 0 | 0 | 0 | 0 | 0 | 0 | 0 | 0 | 0 | 0 | 0 | 0 | 0 | 100.01 | Not available | Not available | Not available | N | Not available | 90 | Static | Not available | Not available | Not available | Final polish 1 mm | Not available | Not available | Not available | 0 |  |  | Not available | 10 | KOH solution | Not available | Not available | Not available | Sgeo | 11.14 | Not available | Not available | Not available | Not available | Not available | Not available | Not available | Not available | Congruent
Article de journal scientifique | Glass dissolution rate measurement and calculation revisited | Journal of Nuclear Materials 476 (2016) 140e154, http://dx.doi.org/10.1016/j.jnucmat.2016.04.028 | Maxime Fournier | International Simple Glass (ISG)_test4 | 0 | 9.56 | 60.33 | 7.58 | 0 | 2.3 | 18.0 | 0 | 0 | 1.72 | 0 | 0 | 0 | 0 | 0 | 0 | 0 | 0 | 0 | 0 | 0 | 0 | 0 | 0 | 0 | 0 | 0.52 | 0 | 0 | 0 | 0 | 0 | 0 | 0 | 0 | 0 | 0 | 0 | 0 | 0 | 0 | 0 | 0 | 0 | 0 | 0 | 0 | 0 | 0 | 0 | 0 | 0 | 0 | 0 | 0 | 0 | 0 | 0 | 0 | 0 | 0 | 0 | 0 | 0 | 0 | 0 | 0 | 0 | 0 | 100.01 | Not available | Not available | Not available | N | Not available | 90 | Static | Not available | Not available | Not available | Final polish 1 mm | Not available | Not available | Not available | 0 |  |  | Not available | 10 | KOH solution | Not available | Not available | Not available | Sgeo | 11.33 | Not available | Not available | Not available | Not available | Not available | Not available | Not available | Not available | Congruent
Article de journal scientifique | Glass dissolution rate measurement and calculation revisited | Journal of Nuclear Materials 476 (2016) 140e154, http://dx.doi.org/10.1016/j.jnucmat.2016.04.028 | Maxime Fournier | International Simple Glass (ISG)_test5 | 0 | 9.56 | 60.33 | 7.58 | 0 | 2.3 | 18.0 | 0 | 0 | 1.72 | 0 | 0 | 0 | 0 | 0 | 0 | 0 | 0 | 0 | 0 | 0 | 0 | 0 | 0 | 0 | 0 | 0.52 | 0 | 0 | 0 | 0 | 0 | 0 | 0 | 0 | 0 | 0 | 0 | 0 | 0 | 0 | 0 | 0 | 0 | 0 | 0 | 0 | 0 | 0 | 0 | 0 | 0 | 0 | 0 | 0 | 0 | 0 | 0 | 0 | 0 | 0 | 0 | 0 | 0 | 0 | 0 | 0 | 0 | 0 | 100.01 | Not available | Not available | Not available | N | Not available | 90 | Static | Not available | Not available | Not available | Final polish 1 mm | Not available | Not available | Not available | 0 |  |  | Not available | 10 | KOH solution | Not available | Not available | Not available | Sgeo | 10.78 | Not available | Not available | Not available | Not available | Not available | Not available | Not available | Not available | Congruent
Article de journal scientifique | Glass dissolution rate measurement and calculation revisited | Journal of Nuclear Materials 476 (2016) 140e154, http://dx.doi.org/10.1016/j.jnucmat.2016.04.028 | Maxime Fournier | International Simple Glass (ISG)_test6 | 0 | 9.56 | 60.33 | 7.58 | 0 | 2.3 | 18.0 | 0 | 0 | 1.72 | 0 | 0 | 0 | 0 | 0 | 0 | 0 | 0 | 0 | 0 | 0 | 0 | 0 | 0 | 0 | 0 | 0.52 | 0 | 0 | 0 | 0 | 0 | 0 | 0 | 0 | 0 | 0 | 0 | 0 | 0 | 0 | 0 | 0 | 0 | 0 | 0 | 0 | 0 | 0 | 0 | 0 | 0 | 0 | 0 | 0 | 0 | 0 | 0 | 0 | 0 | 0 | 0 | 0 | 0 | 0 | 0 | 0 | 0 | 0 | 100.01 | Not available | Not available | Not available | N | Not available | 90 | Dynamic | Not available | Not available | Not available | Final polish 1 mm | Not available | Not available | Not available | 20 |  |  | Not available | 10 | KOH solution | Not available | Not available | Not available | Sgeo | 13.03 | Not available | Not available | Not available | Not available | Not available | Not available | Not available | Not available | Congruent
Article de journal scientifique | Glass dissolution rate measurement and calculation revisited | Journal of Nuclear Materials 476 (2016) 140e154, http://dx.doi.org/10.1016/j.jnucmat.2016.04.028 | Maxime Fournier | International Simple Glass (ISG)_test7 | 0 | 9.56 | 60.33 | 7.58 | 0 | 2.3 | 18.0 | 0 | 0 | 1.72 | 0 | 0 | 0 | 0 | 0 | 0 | 0 | 0 | 0 | 0 | 0 | 0 | 0 | 0 | 0 | 0 | 0.52 | 0 | 0 | 0 | 0 | 0 | 0 | 0 | 0 | 0 | 0 | 0 | 0 | 0 | 0 | 0 | 0 | 0 | 0 | 0 | 0 | 0 | 0 | 0 | 0 | 0 | 0 | 0 | 0 | 0 | 0 | 0 | 0 | 0 | 0 | 0 | 0 | 0 | 0 | 0 | 0 | 0 | 0 | 100.01 | Not available | Not available | Not available | N | Not available | 90 | Dynamic | Not available | Not available | Not available | Final polish 1 mm | Not available | Not available | Not available | 20 |  |  | Not available | 10 | KOH solution | Not available | Not available | Not available | Sgeo | 9.78 | Not available | Not available | Not available | Not available | Not available | Not available | Not available | Not available | Congruent
Article de journal scientifique | Glass dissolution rate measurement and calculation revisited | Journal of Nuclear Materials 476 (2016) 140e154, http://dx.doi.org/10.1016/j.jnucmat.2016.04.028 | Maxime Fournier | International Simple Glass (ISG)_test8 | 0 | 9.56 | 60.33 | 7.58 | 0 | 2.3 | 18.0 | 0 | 0 | 1.72 | 0 | 0 | 0 | 0 | 0 | 0 | 0 | 0 | 0 | 0 | 0 | 0 | 0 | 0 | 0 | 0 | 0.52 | 0 | 0 | 0 | 0 | 0 | 0 | 0 | 0 | 0 | 0 | 0 | 0 | 0 | 0 | 0 | 0 | 0 | 0 | 0 | 0 | 0 | 0 | 0 | 0 | 0 | 0 | 0 | 0 | 0 | 0 | 0 | 0 | 0 | 0 | 0 | 0 | 0 | 0 | 0 | 0 | 0 | 0 | 100.01 | Not available | Not available | Not available | N | Not available | 90 | Dynamic | Not available | Not available | Not available | Final polish 1 mm | Not available | Not available | Not available | 20 |  |  | Not available | 10 | KOH solution | Not available | Not available | Not available | Sgeo | 9.58 | Not available | Not available | Not available | Not available | Not available | Not available | Not available | Not available | Congruent
Article de journal scientifique | Glass dissolution rate measurement and calculation revisited | Journal of Nuclear Materials 476 (2016) 140e154, http://dx.doi.org/10.1016/j.jnucmat.2016.04.028 | Maxime Fournier | International Simple Glass (ISG)_test9 | 0 | 9.56 | 60.33 | 7.58 | 0 | 2.3 | 18.0 | 0 | 0 | 1.72 | 0 | 0 | 0 | 0 | 0 | 0 | 0 | 0 | 0 | 0 | 0 | 0 | 0 | 0 | 0 | 0 | 0.52 | 0 | 0 | 0 | 0 | 0 | 0 | 0 | 0 | 0 | 0 | 0 | 0 | 0 | 0 | 0 | 0 | 0 | 0 | 0 | 0 | 0 | 0 | 0 | 0 | 0 | 0 | 0 | 0 | 0 | 0 | 0 | 0 | 0 | 0 | 0 | 0 | 0 | 0 | 0 | 0 | 0 | 0 | 100.01 | Not available | Not available | Not available | N | Not available | 90 | Static | 20-40 | 0.0754 | 0.2065 | Not available | Not available | Not available | Not available | 0 |  |  | Not available | 10 | KOH solution | Not available | Not available | Not available | Sgeo, Sgeo-psd, SBET | 13.24 | Not available | Not available | Not available | Not available | Not available | Not available | Not available | Not available | Congruent
Article de journal scientifique | Glass dissolution rate measurement and calculation revisited | Journal of Nuclear Materials 476 (2016) 140e154, http://dx.doi.org/10.1016/j.jnucmat.2016.04.028 | Maxime Fournier | International Simple Glass (ISG)_test10 | 0 | 9.56 | 60.33 | 7.58 | 0 | 2.3 | 18.0 | 0 | 0 | 1.72 | 0 | 0 | 0 | 0 | 0 | 0 | 0 | 0 | 0 | 0 | 0 | 0 | 0 | 0 | 0 | 0 | 0.52 | 0 | 0 | 0 | 0 | 0 | 0 | 0 | 0 | 0 | 0 | 0 | 0 | 0 | 0 | 0 | 0 | 0 | 0 | 0 | 0 | 0 | 0 | 0 | 0 | 0 | 0 | 0 | 0 | 0 | 0 | 0 | 0 | 0 | 0 | 0 | 0 | 0 | 0 | 0 | 0 | 0 | 0 | 100.01 | Not available | Not available | Not available | N | Not available | 90 | Static | 20-40 | 0.0754 | 0.2065 | Not available | Not available | Not available | Not available | 0 |  |  | Not available | 10 | KOH solution | Not available | Not available | Not available | Sgeo, Sgeo-psd, SBET | 12.76 | Not available | Not available | Not available | Not available | Not available | Not available | Not available | Not available | Congruent
Article de journal scientifique | Glass dissolution rate measurement and calculation revisited | Journal of Nuclear Materials 476 (2016) 140e154, http://dx.doi.org/10.1016/j.jnucmat.2016.04.028 | Maxime Fournier | International Simple Glass (ISG)_test11 | 0 | 9.56 | 60.33 | 7.58 | 0 | 2.3 | 18.0 | 0 | 0 | 1.72 | 0 | 0 | 0 | 0 | 0 | 0 | 0 | 0 | 0 | 0 | 0 | 0 | 0 | 0 | 0 | 0 | 0.52 | 0 | 0 | 0 | 0 | 0 | 0 | 0 | 0 | 0 | 0 | 0 | 0 | 0 | 0 | 0 | 0 | 0 | 0 | 0 | 0 | 0 | 0 | 0 | 0 | 0 | 0 | 0 | 0 | 0 | 0 | 0 | 0 | 0 | 0 | 0 | 0 | 0 | 0 | 0 | 0 | 0 | 0 | 100.01 | Not available | Not available | Not available | N | Not available | 90 | Static | 40-63 | 0.044 | 0.112 | Not available | Not available | Not available | Not available | 0 |  |  | Not available | 10 | KOH solution | Not available | Not available | Not available | Sgeo, Sgeo-psd, SBET | 14.55 | Not available | Not available | Not available | Not available | Not available | Not available | Not available | Not available | Congruent
Article de journal scientifique | Glass dissolution rate measurement and calculation revisited | Journal of Nuclear Materials 476 (2016) 140e154, http://dx.doi.org/10.1016/j.jnucmat.2016.04.028 | Maxime Fournier | International Simple Glass (ISG)_test12 | 0 | 9.56 | 60.33 | 7.58 | 0 | 2.3 | 18.0 | 0 | 0 | 1.72 | 0 | 0 | 0 | 0 | 0 | 0 | 0 | 0 | 0 | 0 | 0 | 0 | 0 | 0 | 0 | 0 | 0.52 | 0 | 0 | 0 | 0 | 0 | 0 | 0 | 0 | 0 | 0 | 0 | 0 | 0 | 0 | 0 | 0 | 0 | 0 | 0 | 0 | 0 | 0 | 0 | 0 | 0 | 0 | 0 | 0 | 0 | 0 | 0 | 0 | 0 | 0 | 0 | 0 | 0 | 0 | 0 | 0 | 0 | 0 | 100.01 | Not available | Not available | Not available | N | Not available | 90 | Static | 40-63 | 0.044 | 0.112 | Not available | Not available | Not available | Not available | 0 |  |  | Not available | 10 | KOH solution | Not available | Not available | Not available | Sgeo, Sgeo-psd, SBET | 13.04 | Not available | Not available | Not available | Not available | Not available | Not available | Not available | Not available | Congruent
Article de journal scientifique | Glass dissolution rate measurement and calculation revisited | Journal of Nuclear Materials 476 (2016) 140e154, http://dx.doi.org/10.1016/j.jnucmat.2016.04.028 | Maxime Fournier | International Simple Glass (ISG)_test13 | 0 | 9.56 | 60.33 | 7.58 | 0 | 2.3 | 18.0 | 0 | 0 | 1.72 | 0 | 0 | 0 | 0 | 0 | 0 | 0 | 0 | 0 | 0 | 0 | 0 | 0 | 0 | 0 | 0 | 0.52 | 0 | 0 | 0 | 0 | 0 | 0 | 0 | 0 | 0 | 0 | 0 | 0 | 0 | 0 | 0 | 0 | 0 | 0 | 0 | 0 | 0 | 0 | 0 | 0 | 0 | 0 | 0 | 0 | 0 | 0 | 0 | 0 | 0 | 0 | 0 | 0 | 0 | 0 | 0 | 0 | 0 | 0 | 100.01 | Not available | Not available | Not available | N | Not available | 90 | Static | 63-125 | 0.0256 | 0.0635 | Not available | Not available | Not available | Not available | 0 |  |  | Not available | 10 | KOH solution | Not available | Not available | Not available | Sgeo, Sgeo-psd, SBET | 15.95 | Not available | Not available | Not available | Not available | Not available | Not available | Not available | Not available | Congruent
Article de journal scientifique | Glass dissolution rate measurement and calculation revisited | Journal of Nuclear Materials 476 (2016) 140e154, http://dx.doi.org/10.1016/j.jnucmat.2016.04.028 | Maxime Fournier | International Simple Glass (ISG)_test14 | 0 | 9.56 | 60.33 | 7.58 | 0 | 2.3 | 18.0 | 0 | 0 | 1.72 | 0 | 0 | 0 | 0 | 0 | 0 | 0 | 0 | 0 | 0 | 0 | 0 | 0 | 0 | 0 | 0 | 0.52 | 0 | 0 | 0 | 0 | 0 | 0 | 0 | 0 | 0 | 0 | 0 | 0 | 0 | 0 | 0 | 0 | 0 | 0 | 0 | 0 | 0 | 0 | 0 | 0 | 0 | 0 | 0 | 0 | 0 | 0 | 0 | 0 | 0 | 0 | 0 | 0 | 0 | 0 | 0 | 0 | 0 | 0 | 100.01 | Not available | Not available | Not available | N | Not available | 90 | Static | 63-125 | 0.0239 | 0.0645 | Not available | Not available | Not available | Not available | 0 |  |  | Not available | 10 | KOH solution | Not available | Not available | Not available | Sgeo, Sgeo-psd, SBET | 14.73 | Not available | Not available | Not available | Not available | Not available | Not available | Not available | Not available | Congruent
Article de journal scientifique | Glass dissolution rate measurement and calculation revisited | Journal of Nuclear Materials 476 (2016) 140e154, http://dx.doi.org/10.1016/j.jnucmat.2016.04.028 | Maxime Fournier | International Simple Glass (ISG)_test15 | 0 | 9.56 | 60.33 | 7.58 | 0 | 2.3 | 18.0 | 0 | 0 | 1.72 | 0 | 0 | 0 | 0 | 0 | 0 | 0 | 0 | 0 | 0 | 0 | 0 | 0 | 0 | 0 | 0 | 0.52 | 0 | 0 | 0 | 0 | 0 | 0 | 0 | 0 | 0 | 0 | 0 | 0 | 0 | 0 | 0 | 0 | 0 | 0 | 0 | 0 | 0 | 0 | 0 | 0 | 0 | 0 | 0 | 0 | 0 | 0 | 0 | 0 | 0 | 0 | 0 | 0 | 0 | 0 | 0 | 0 | 0 | 0 | 100.01 | Not available | Not available | Not available | N | Not available | 90 | Static | 63-125 | 0.0253 | 0.0655 | Not available | Not available | Not available | Not available | 0 |  |  | Not available | 10 | KOH solution | Not available | Not available | Not available | Sgeo, Sgeo-psd, SBET | 15.93 | Not available | Not available | Not available | Not available | Not available | Not available | Not available | Not available | Congruent
Article de journal scientifique | Glass dissolution rate measurement and calculation revisited | Journal of Nuclear Materials 476 (2016) 140e154, http://dx.doi.org/10.1016/j.jnucmat.2016.04.028 | Maxime Fournier | International Simple Glass (ISG)_test16 | 0 | 9.56 | 60.33 | 7.58 | 0 | 2.3 | 18.0 | 0 | 0 | 1.72 | 0 | 0 | 0 | 0 | 0 | 0 | 0 | 0 | 0 | 0 | 0 | 0 | 0 | 0 | 0 | 0 | 0.52 | 0 | 0 | 0 | 0 | 0 | 0 | 0 | 0 | 0 | 0 | 0 | 0 | 0 | 0 | 0 | 0 | 0 | 0 | 0 | 0 | 0 | 0 | 0 | 0 | 0 | 0 | 0 | 0 | 0 | 0 | 0 | 0 | 0 | 0 | 0 | 0 | 0 | 0 | 0 | 0 | 0 | 0 | 100.01 | Not available | Not available | Not available | N | Not available | 90 | Static | 63-125 | 0.0248 | 0.063 | Not available | Not available | Not available | Not available | 0 |  |  | Not available | 10 | KOH solution | Not available | Not available | Not available | Sgeo, Sgeo-psd, SBET | 13.96 | Not available | Not available | Not available | Not available | Not available | Not available | Not available | Not available | Congruent
Article de journal scientifique | Glass dissolution rate measurement and calculation revisited | Journal of Nuclear Materials 476 (2016) 140e154, http://dx.doi.org/10.1016/j.jnucmat.2016.04.028 | Maxime Fournier | International Simple Glass (ISG)_test17 | 0 | 9.56 | 60.33 | 7.58 | 0 | 2.3 | 18.0 | 0 | 0 | 1.72 | 0 | 0 | 0 | 0 | 0 | 0 | 0 | 0 | 0 | 0 | 0 | 0 | 0 | 0 | 0 | 0 | 0.52 | 0 | 0 | 0 | 0 | 0 | 0 | 0 | 0 | 0 | 0 | 0 | 0 | 0 | 0 | 0 | 0 | 0 | 0 | 0 | 0 | 0 | 0 | 0 | 0 | 0 | 0 | 0 | 0 | 0 | 0 | 0 | 0 | 0 | 0 | 0 | 0 | 0 | 0 | 0 | 0 | 0 | 0 | 100.01 | Not available | Not available | Not available | N | Not available | 90 | Static | 63-125 | 0.0248 | 0.063 | Not available | Not available | Not available | Not available | 0 |  |  | Not available | 10 | KOH solution | Not available | Not available | Not available | Sgeo, Sgeo-psd, SBET | 14.57 | Not available | Not available | Not available | Not available | Not available | Not available | Not available | Not available | Congruent
Article de journal scientifique | Glass dissolution rate measurement and calculation revisited | Journal of Nuclear Materials 476 (2016) 140e154, http://dx.doi.org/10.1016/j.jnucmat.2016.04.028 | Maxime Fournier | International Simple Glass (ISG)_test18 | 0 | 9.56 | 60.33 | 7.58 | 0 | 2.3 | 18.0 | 0 | 0 | 1.72 | 0 | 0 | 0 | 0 | 0 | 0 | 0 | 0 | 0 | 0 | 0 | 0 | 0 | 0 | 0 | 0 | 0.52 | 0 | 0 | 0 | 0 | 0 | 0 | 0 | 0 | 0 | 0 | 0 | 0 | 0 | 0 | 0 | 0 | 0 | 0 | 0 | 0 | 0 | 0 | 0 | 0 | 0 | 0 | 0 | 0 | 0 | 0 | 0 | 0 | 0 | 0 | 0 | 0 | 0 | 0 | 0 | 0 | 0 | 0 | 100.01 | Not available | Not available | Not available | N | Not available | 90 | Static | 63-125 | 0.0248 | 0.063 | Not available | Not available | Not available | Not available | 0 |  |  | Not available | 10 | KOH solution | Not available | Not available | Not available | Sgeo, Sgeo-psd, SBET | 13.76 | Not available | Not available | Not available | Not available | Not available | Not available | Not available | Not available | Congruent
Article de journal scientifique | Glass dissolution rate measurement and calculation revisited | Journal of Nuclear Materials 476 (2016) 140e154, http://dx.doi.org/10.1016/j.jnucmat.2016.04.028 | Maxime Fournier | International Simple Glass (ISG)_test19 | 0 | 9.56 | 60.33 | 7.58 | 0 | 2.3 | 18.0 | 0 | 0 | 1.72 | 0 | 0 | 0 | 0 | 0 | 0 | 0 | 0 | 0 | 0 | 0 | 0 | 0 | 0 | 0 | 0 | 0.52 | 0 | 0 | 0 | 0 | 0 | 0 | 0 | 0 | 0 | 0 | 0 | 0 | 0 | 0 | 0 | 0 | 0 | 0 | 0 | 0 | 0 | 0 | 0 | 0 | 0 | 0 | 0 | 0 | 0 | 0 | 0 | 0 | 0 | 0 | 0 | 0 | 0 | 0 | 0 | 0 | 0 | 0 | 100.01 | Not available | Not available | Not available | N | Not available | 90 | Static | 63-125 | 0.0248 | 0.063 | Not available | Not available | Not available | Not available | 0 |  |  | Not available | 10 | KOH solution | Not available | Not available | Not available | Sgeo, Sgeo-psd, SBET | 14.57 | Not available | Not available | Not available | Not available | Not available | Not available | Not available | Not available | Congruent
Article de journal scientifique | Glass dissolution rate measurement and calculation revisited | Journal of Nuclear Materials 476 (2016) 140e154, http://dx.doi.org/10.1016/j.jnucmat.2016.04.028 | Maxime Fournier | International Simple Glass (ISG)_test20 | 0 | 9.56 | 60.33 | 7.58 | 0 | 2.3 | 18.0 | 0 | 0 | 1.72 | 0 | 0 | 0 | 0 | 0 | 0 | 0 | 0 | 0 | 0 | 0 | 0 | 0 | 0 | 0 | 0 | 0.52 | 0 | 0 | 0 | 0 | 0 | 0 | 0 | 0 | 0 | 0 | 0 | 0 | 0 | 0 | 0 | 0 | 0 | 0 | 0 | 0 | 0 | 0 | 0 | 0 | 0 | 0 | 0 | 0 | 0 | 0 | 0 | 0 | 0 | 0 | 0 | 0 | 0 | 0 | 0 | 0 | 0 | 0 | 100.01 | Not available | Not available | Not available | N | Not available | 90 | Static | 63-125 | 0.0248 | 0.063 | Not available | Not available | Not available | Not available | 0 |  |  | Not available | 10 | KOH solution | Not available | Not available | Not available | Sgeo, Sgeo-psd, SBET | 14.29 | Not available | Not available | Not available | Not available | Not available | Not available | Not available | Not available | Congruent
Article de journal scientifique | Glass dissolution rate measurement and calculation revisited | Journal of Nuclear Materials 476 (2016) 140e154, http://dx.doi.org/10.1016/j.jnucmat.2016.04.028 | Maxime Fournier | International Simple Glass (ISG)_test21 | 0 | 9.56 | 60.33 | 7.58 | 0 | 2.3 | 18.0 | 0 | 0 | 1.72 | 0 | 0 | 0 | 0 | 0 | 0 | 0 | 0 | 0 | 0 | 0 | 0 | 0 | 0 | 0 | 0 | 0.52 | 0 | 0 | 0 | 0 | 0 | 0 | 0 | 0 | 0 | 0 | 0 | 0 | 0 | 0 | 0 | 0 | 0 | 0 | 0 | 0 | 0 | 0 | 0 | 0 | 0 | 0 | 0 | 0 | 0 | 0 | 0 | 0 | 0 | 0 | 0 | 0 | 0 | 0 | 0 | 0 | 0 | 0 | 100.01 | Not available | Not available | Not available | N | Not available | 90 | Static | 63-125 | 0.0259 | 0.06 | Not available | Not available | Not available | Not available | 0 |  |  | Not available | 10 | KOH solution | Not available | Not available | Not available | Sgeo, Sgeo-psd, SBET | 14.34 | Not available | Not available | Not available | Not available | Not available | Not available | Not available | Not available | Congruent
Article de journal scientifique | Glass dissolution rate measurement and calculation revisited | Journal of Nuclear Materials 476 (2016) 140e154, http://dx.doi.org/10.1016/j.jnucmat.2016.04.028 | Maxime Fournier | International Simple Glass (ISG)_test22 | 0 | 9.56 | 60.33 | 7.58 | 0 | 2.3 | 18.0 | 0 | 0 | 1.72 | 0 | 0 | 0 | 0 | 0 | 0 | 0 | 0 | 0 | 0 | 0 | 0 | 0 | 0 | 0 | 0 | 0.52 | 0 | 0 | 0 | 0 | 0 | 0 | 0 | 0 | 0 | 0 | 0 | 0 | 0 | 0 | 0 | 0 | 0 | 0 | 0 | 0 | 0 | 0 | 0 | 0 | 0 | 0 | 0 | 0 | 0 | 0 | 0 | 0 | 0 | 0 | 0 | 0 | 0 | 0 | 0 | 0 | 0 | 0 | 100.01 | Not available | Not available | Not available | N | Not available | 90 | Static | 125-250 | 0.0133 | 0.0345 | Not available | Not available | Not available | Not available | 0 |  |  | Not available | 10 | KOH solution | Not available | Not available | Not available | Sgeo, Sgeo-psd, SBET | 16.38 | Not available | Not available | Not available | Not available | Not available | Not available | Not available | Not available | Congruent
Article de journal scientifique | Glass dissolution rate measurement and calculation revisited | Journal of Nuclear Materials 476 (2016) 140e154, http://dx.doi.org/10.1016/j.jnucmat.2016.04.028 | Maxime Fournier | International Simple Glass (ISG)_test23 | 0 | 9.56 | 60.33 | 7.58 | 0 | 2.3 | 18.0 | 0 | 0 | 1.72 | 0 | 0 | 0 | 0 | 0 | 0 | 0 | 0 | 0 | 0 | 0 | 0 | 0 | 0 | 0 | 0 | 0.52 | 0 | 0 | 0 | 0 | 0 | 0 | 0 | 0 | 0 | 0 | 0 | 0 | 0 | 0 | 0 | 0 | 0 | 0 | 0 | 0 | 0 | 0 | 0 | 0 | 0 | 0 | 0 | 0 | 0 | 0 | 0 | 0 | 0 | 0 | 0 | 0 | 0 | 0 | 0 | 0 | 0 | 0 | 100.01 | Not available | Not available | Not available | N | Not available | 90 | Static | 125-250 | 0.0133 | 0.0345 | Not available | Not available | Not available | Not available | 0 |  |  | Not available | 10 | KOH solution | Not available | Not available | Not available | Sgeo, Sgeo-psd, SBET | 16.98 | Not available | Not available | Not available | Not available | Not available | Not available | Not available | Not available | Congruent
Article de journal scientifique | Glass dissolution rate measurement and calculation revisited | Journal of Nuclear Materials 476 (2016) 140e154, http://dx.doi.org/10.1016/j.jnucmat.2016.04.028 | Maxime Fournier | International Simple Glass (ISG)_test24 | 0 | 9.56 | 60.33 | 7.58 | 0 | 2.3 | 18.0 | 0 | 0 | 1.72 | 0 | 0 | 0 | 0 | 0 | 0 | 0 | 0 | 0 | 0 | 0 | 0 | 0 | 0 | 0 | 0 | 0.52 | 0 | 0 | 0 | 0 | 0 | 0 | 0 | 0 | 0 | 0 | 0 | 0 | 0 | 0 | 0 | 0 | 0 | 0 | 0 | 0 | 0 | 0 | 0 | 0 | 0 | 0 | 0 | 0 | 0 | 0 | 0 | 0 | 0 | 0 | 0 | 0 | 0 | 0 | 0 | 0 | 0 | 0 | 100.01 | Not available | Not available | Not available | N | Not available | 90 | Dynamic | 63-125 | 0.0248 | 0.063 | Not available | 100 | Not available | Not available | 10000 |  |  | Not available | 10 | KOH solution | Not available | Not available | Not available | Sgeo, Sgeo-psd, SBET | 17.11 | Not available | Not available | Not available | Not available | Not available | Not available | Not available | Not available | Congruent
Article de journal scientifique | Glass dissolution rate measurement and calculation revisited | Journal of Nuclear Materials 476 (2016) 140e154, http://dx.doi.org/10.1016/j.jnucmat.2016.04.028 | Maxime Fournier | International Simple Glass (ISG)_test25 | 0 | 9.56 | 60.33 | 7.58 | 0 | 2.3 | 18.0 | 0 | 0 | 1.72 | 0 | 0 | 0 | 0 | 0 | 0 | 0 | 0 | 0 | 0 | 0 | 0 | 0 | 0 | 0 | 0 | 0.52 | 0 | 0 | 0 | 0 | 0 | 0 | 0 | 0 | 0 | 0 | 0 | 0 | 0 | 0 | 0 | 0 | 0 | 0 | 0 | 0 | 0 | 0 | 0 | 0 | 0 | 0 | 0 | 0 | 0 | 0 | 0 | 0 | 0 | 0 | 0 | 0 | 0 | 0 | 0 | 0 | 0 | 0 | 100.01 | Not available | Not available | Not available | N | Not available | 90 | Dynamic | 63-125 | 0.0248 | 0.063 | Not available | 100 | Not available | Not available | 10000 |  |  | Not available | 10 | KOH solution | Not available | Not available | Not available | Sgeo, Sgeo-psd, SBET | 16.28 | Not available | Not available | Not available | Not available | Not available | Not available | Not available | Not available | Congruent
Article de journal scientifique | Glass dissolution rate measurement and calculation revisited | Journal of Nuclear Materials 476 (2016) 140e154, http://dx.doi.org/10.1016/j.jnucmat.2016.04.028 | Maxime Fournier | International Simple Glass (ISG)_test26 | 0 | 9.56 | 60.33 | 7.58 | 0 | 2.3 | 18.0 | 0 | 0 | 1.72 | 0 | 0 | 0 | 0 | 0 | 0 | 0 | 0 | 0 | 0 | 0 | 0 | 0 | 0 | 0 | 0 | 0.52 | 0 | 0 | 0 | 0 | 0 | 0 | 0 | 0 | 0 | 0 | 0 | 0 | 0 | 0 | 0 | 0 | 0 | 0 | 0 | 0 | 0 | 0 | 0 | 0 | 0 | 0 | 0 | 0 | 0 | 0 | 0 | 0 | 0 | 0 | 0 | 0 | 0 | 0 | 0 | 0 | 0 | 0 | 100.01 | Not available | Not available | Not available | N | Not available | 90 | Static | Not available | Not available | Not available | Final polish 1 mm | Not available | Not available | Not available | 0 |  |  | Not available | 10 | KOH solution | Not available | Not available | Not available | Sgeo | 10.88 | Not available | Not available | Not available | Not available | Not available | Not available | Not available | Not available | Congruent
Article de journal scientifique | Glass dissolution rate measurement and calculation revisited | Journal of Nuclear Materials 476 (2016) 140e154, http://dx.doi.org/10.1016/j.jnucmat.2016.04.028 | Maxime Fournier | International Simple Glass (ISG)_test27 | 0 | 9.56 | 60.33 | 7.58 | 0 | 2.3 | 18.0 | 0 | 0 | 1.72 | 0 | 0 | 0 | 0 | 0 | 0 | 0 | 0 | 0 | 0 | 0 | 0 | 0 | 0 | 0 | 0 | 0.52 | 0 | 0 | 0 | 0 | 0 | 0 | 0 | 0 | 0 | 0 | 0 | 0 | 0 | 0 | 0 | 0 | 0 | 0 | 0 | 0 | 0 | 0 | 0 | 0 | 0 | 0 | 0 | 0 | 0 | 0 | 0 | 0 | 0 | 0 | 0 | 0 | 0 | 0 | 0 | 0 | 0 | 0 | 100.01 | Not available | Not available | Not available | N | Not available | 90 | Static | Not available | Not available | Not available | Final polish 1 mm | Not available | Not available | Not available | 0 |  |  | Not available | 10 | KOH solution | Not available | Not available | Not available | Sgeo | 10.63 | Not available | Not available | Not available | Not available | Not available | Not available | Not available | Not available | Congruent
Article de journal scientifique | Glass dissolution rate measurement and calculation revisited | Journal of Nuclear Materials 476 (2016) 140e154, http://dx.doi.org/10.1016/j.jnucmat.2016.04.028 | Maxime Fournier | International Simple Glass (ISG)_test28 | 0 | 9.56 | 60.33 | 7.58 | 0 | 2.3 | 18.0 | 0 | 0 | 1.72 | 0 | 0 | 0 | 0 | 0 | 0 | 0 | 0 | 0 | 0 | 0 | 0 | 0 | 0 | 0 | 0 | 0.52 | 0 | 0 | 0 | 0 | 0 | 0 | 0 | 0 | 0 | 0 | 0 | 0 | 0 | 0 | 0 | 0 | 0 | 0 | 0 | 0 | 0 | 0 | 0 | 0 | 0 | 0 | 0 | 0 | 0 | 0 | 0 | 0 | 0 | 0 | 0 | 0 | 0 | 0 | 0 | 0 | 0 | 0 | 100.01 | Not available | Not available | Not available | N | Not available | 90 | Static | 63-125 | 0.0259 | 0.0525 | Not available | Not available | Not available | Not available | 0 |  |  | Not available | 10 | KOH solution | Not available | Not available | Not available | Sgeo, Sgeo-psd, SBET | 16.02 | Not available | Not available | Not available | Not available | Not available | Not available | Not available | Not available | Congruent
Article de journal scientifique | Glass dissolution rate measurement and calculation revisited | Journal of Nuclear Materials 476 (2016) 140e154, http://dx.doi.org/10.1016/j.jnucmat.2016.04.028 | Maxime Fournier | International Simple Glass (ISG)_test29 | 0 | 9.56 | 60.33 | 7.58 | 0 | 2.3 | 18.0 | 0 | 0 | 1.72 | 0 | 0 | 0 | 0 | 0 | 0 | 0 | 0 | 0 | 0 | 0 | 0 | 0 | 0 | 0 | 0 | 0.52 | 0 | 0 | 0 | 0 | 0 | 0 | 0 | 0 | 0 | 0 | 0 | 0 | 0 | 0 | 0 | 0 | 0 | 0 | 0 | 0 | 0 | 0 | 0 | 0 | 0 | 0 | 0 | 0 | 0 | 0 | 0 | 0 | 0 | 0 | 0 | 0 | 0 | 0 | 0 | 0 | 0 | 0 | 100.01 | Not available | Not available | Not available | N | Not available | 90 | Static | 63-125 | 0.0259 | 0.0525 | Not available | Not available | Not available | Not available | 0 |  |  | Not available | 10 | KOH solution | Not available | Not available | Not available | Sgeo, Sgeo-psd, SBET | 17.54 | Not available | Not available | Not available | Not available | Not available | Not available | Not available | Not available | Congruent
Article de journal scientifique | Glass dissolution rate measurement and calculation revisited | Journal of Nuclear Materials 476 (2016) 140e154, http://dx.doi.org/10.1016/j.jnucmat.2016.04.028 | Maxime Fournier | Type S SiLibeads® glass beads_test1 | 0 | 0 | 60.42 | 8.72 | 2.18 | 0.24 | 25.09 | 0 | 0 | 3.36 | 0 | 0 | 0 | 0 | 0 | 0 | 0 | 0 | 0 | 0 | 0 | 0 | 0 | 0 | 0 | 0 | 0 | 0 | 0 | 0 | 0 | 0 | 0 | 0 | 0 | 0 | 0 | 0 | 0 | 0 | 0 | 0 | 0 | 0 | 0 | 0 | 0 | 0 | 0 | 0 | 0 | 0 | 0 | 0 | 0 | 0 | 0 | 0 | 0 | 0 | 0 | 0 | 0 | 0 | 0 | 0 | 0 | 0 | 0 | 100.01 | Not available | Not available | Not available | N | Not available | 90 | Static | 90-150 | 0.02 | 0.027 | Not available | Not available | Not available | Not available | 0 | 1 | 10 | Not available | 10 | KOH solution | Not available | Not available | Not available | Sgeo, Sgeo-psd, SBET | 5.95 | Not available | Not available | Not available | Not available | Not available | Not available | Not available | Not available | Not available
Article de journal scientifique | Glass dissolution rate measurement and calculation revisited | Journal of Nuclear Materials 476 (2016) 140e154, http://dx.doi.org/10.1016/j.jnucmat.2016.04.028 | Maxime Fournier | Type S SiLibeads® glass beads_test2 | 0 | 0 | 60.42 | 8.72 | 2.18 | 0.24 | 25.09 | 0 | 0 | 3.36 | 0 | 0 | 0 | 0 | 0 | 0 | 0 | 0 | 0 | 0 | 0 | 0 | 0 | 0 | 0 | 0 | 0 | 0 | 0 | 0 | 0 | 0 | 0 | 0 | 0 | 0 | 0 | 0 | 0 | 0 | 0 | 0 | 0 | 0 | 0 | 0 | 0 | 0 | 0 | 0 | 0 | 0 | 0 | 0 | 0 | 0 | 0 | 0 | 0 | 0 | 0 | 0 | 0 | 0 | 0 | 0 | 0 | 0 | 0 | 100.01 | Not available | Not available | Not available | N | Not available | 90 | Static | 90-150 | 0.02 | 0.027 | Not available | Not available | Not available | Not available | 0 | 1 | 10 | Not available | 10 | KOH solution | Not available | Not available | Not available | Sgeo, Sgeo-psd, SBET | 6.11 | Not available | Not available | Not available | Not available | Not available | Not available | Not available | Not available | Not available
Article de journal scientifique | Glass dissolution rate measurement and calculation revisited | Journal of Nuclear Materials 476 (2016) 140e154, http://dx.doi.org/10.1016/j.jnucmat.2016.04.028 | Maxime Fournier | Type S SiLibeads® glass beads_test3 | 0 | 0 | 60.42 | 8.72 | 2.18 | 0.24 | 25.09 | 0 | 0 | 3.36 | 0 | 0 | 0 | 0 | 0 | 0 | 0 | 0 | 0 | 0 | 0 | 0 | 0 | 0 | 0 | 0 | 0 | 0 | 0 | 0 | 0 | 0 | 0 | 0 | 0 | 0 | 0 | 0 | 0 | 0 | 0 | 0 | 0 | 0 | 0 | 0 | 0 | 0 | 0 | 0 | 0 | 0 | 0 | 0 | 0 | 0 | 0 | 0 | 0 | 0 | 0 | 0 | 0 | 0 | 0 | 0 | 0 | 0 | 0 | 100.01 | Not available | Not available | Not available | N | Not available | 90 | Static | 150-250 | 0.0109 | 0.0155 | Not available | Not available | Not available | Not available | 0 | 1 | 10 | Not available | 10 | KOH solution | Not available | Not available | Not available | Sgeo, Sgeo-psd, SBET | 5.08 | Not available | Not available | Not available | Not available | Not available | Not available | Not available | Not available | Not available
Article de journal scientifique | Glass dissolution rate measurement and calculation revisited | Journal of Nuclear Materials 476 (2016) 140e154, http://dx.doi.org/10.1016/j.jnucmat.2016.04.028 | Maxime Fournier | Type S SiLibeads® glass beads_test4 | 0 | 0 | 60.42 | 8.72 | 2.18 | 0.24 | 25.09 | 0 | 0 | 3.36 | 0 | 0 | 0 | 0 | 0 | 0 | 0 | 0 | 0 | 0 | 0 | 0 | 0 | 0 | 0 | 0 | 0 | 0 | 0 | 0 | 0 | 0 | 0 | 0 | 0 | 0 | 0 | 0 | 0 | 0 | 0 | 0 | 0 | 0 | 0 | 0 | 0 | 0 | 0 | 0 | 0 | 0 | 0 | 0 | 0 | 0 | 0 | 0 | 0 | 0 | 0 | 0 | 0 | 0 | 0 | 0 | 0 | 0 | 0 | 100.01 | Not available | Not available | Not available | N | Not available | 90 | Static | 150-250 | 0.0109 | 0.0155 | Not available | Not available | Not available | Not available | 0 | 1 | 10 | Not available | 10 | KOH solution | Not available | Not available | Not available | Sgeo, Sgeo-psd, SBET | 5.17 | Not available | Not available | Not available | Not available | Not available | Not available | Not available | Not available | Not available
Article de journal scientifique | Glass dissolution rate measurement and calculation revisited | Journal of Nuclear Materials 476 (2016) 140e154, http://dx.doi.org/10.1016/j.jnucmat.2016.04.028 | Maxime Fournier | Type S SiLibeads® glass beads_test5 | 0 | 0 | 60.42 | 8.72 | 2.18 | 0.24 | 25.09 | 0 | 0 | 3.36 | 0 | 0 | 0 | 0 | 0 | 0 | 0 | 0 | 0 | 0 | 0 | 0 | 0 | 0 | 0 | 0 | 0 | 0 | 0 | 0 | 0 | 0 | 0 | 0 | 0 | 0 | 0 | 0 | 0 | 0 | 0 | 0 | 0 | 0 | 0 | 0 | 0 | 0 | 0 | 0 | 0 | 0 | 0 | 0 | 0 | 0 | 0 | 0 | 0 | 0 | 0 | 0 | 0 | 0 | 0 | 0 | 0 | 0 | 0 | 100.01 | Not available | Not available | Not available | N | Not available | 90 | Static | 250-500 | 0.0059 | 0.0125 | Not available | Not available | Not available | Not available | 0 | 1 | 10 | Not available | 10 | KOH solution | Not available | Not available | Not available | Sgeo, Sgeo-psd, SBET | 5.48 | Not available | Not available | Not available | Not available | Not available | Not available | Not available | Not available | Not available
Article de journal scientifique | Glass dissolution rate measurement and calculation revisited | Journal of Nuclear Materials 476 (2016) 140e154, http://dx.doi.org/10.1016/j.jnucmat.2016.04.028 | Maxime Fournier | Type S SiLibeads® glass beads_test6 | 0 | 0 | 60.42 | 8.72 | 2.18 | 0.24 | 25.09 | 0 | 0 | 3.36 | 0 | 0 | 0 | 0 | 0 | 0 | 0 | 0 | 0 | 0 | 0 | 0 | 0 | 0 | 0 | 0 | 0 | 0 | 0 | 0 | 0 | 0 | 0 | 0 | 0 | 0 | 0 | 0 | 0 | 0 | 0 | 0 | 0 | 0 | 0 | 0 | 0 | 0 | 0 | 0 | 0 | 0 | 0 | 0 | 0 | 0 | 0 | 0 | 0 | 0 | 0 | 0 | 0 | 0 | 0 | 0 | 0 | 0 | 0 | 100.01 | Not available | Not available | Not available | N | Not available | 90 | Static | 250-500 | 0.0059 | 0.0125 | Not available | Not available | Not available | Not available | 0 | 1 | 10 | Not available | 10 | KOH solution | Not available | Not available | Not available | Sgeo, Sgeo-psd, SBET | 6.48 | Not available | Not available | Not available | Not available | Not available | Not available | Not available | Not available | Not available
Article de journal scientifique | Glass dissolution rate measurement and calculation revisited | Journal of Nuclear Materials 476 (2016) 140e154, http://dx.doi.org/10.1016/j.jnucmat.2016.04.028 | Maxime Fournier | Type S SiLibeads® glass beads_test7 | 0 | 0 | 60.42 | 8.72 | 2.18 | 0.24 | 25.09 | 0 | 0 | 3.36 | 0 | 0 | 0 | 0 | 0 | 0 | 0 | 0 | 0 | 0 | 0 | 0 | 0 | 0 | 0 | 0 | 0 | 0 | 0 | 0 | 0 | 0 | 0 | 0 | 0 | 0 | 0 | 0 | 0 | 0 | 0 | 0 | 0 | 0 | 0 | 0 | 0 | 0 | 0 | 0 | 0 | 0 | 0 | 0 | 0 | 0 | 0 | 0 | 0 | 0 | 0 | 0 | 0 | 0 | 0 | 0 | 0 | 0 | 0 | 100.01 | Not available | Not available | Not available | N | Not available | 90 | Static | 500-750 | 0.0035 | 0.0075 | Not available | Not available | Not available | Not available | 0 | 1 | 10 | Not available | 10 | KOH solution | Not available | Not available | Not available | Sgeo, Sgeo-psd, SBET | 7.56 | Not available | Not available | Not available | Not available | Not available | Not available | Not available | Not available | Not available
Article de journal scientifique | Glass dissolution rate measurement and calculation revisited | Journal of Nuclear Materials 476 (2016) 140e154, http://dx.doi.org/10.1016/j.jnucmat.2016.04.028 | Maxime Fournier | Type S SiLibeads® glass beads_test8 | 0 | 0 | 60.42 | 8.72 | 2.18 | 0.24 | 25.09 | 0 | 0 | 3.36 | 0 | 0 | 0 | 0 | 0 | 0 | 0 | 0 | 0 | 0 | 0 | 0 | 0 | 0 | 0 | 0 | 0 | 0 | 0 | 0 | 0 | 0 | 0 | 0 | 0 | 0 | 0 | 0 | 0 | 0 | 0 | 0 | 0 | 0 | 0 | 0 | 0 | 0 | 0 | 0 | 0 | 0 | 0 | 0 | 0 | 0 | 0 | 0 | 0 | 0 | 0 | 0 | 0 | 0 | 0 | 0 | 0 | 0 | 0 | 100.01 | Not available | Not available | Not available | N | Not available | 90 | Static | 500-750 | 0.0035 | 0.0075 | Not available | Not available | Not available | Not available | 0 | 1 | 10 | Not available | 10 | KOH solution | Not available | Not available | Not available | Sgeo, Sgeo-psd, SBET | 6.98 | Not available | Not available | Not available | Not available | Not available | Not available | Not available | Not available | Not available
Article de journal scientifique | Glass dissolution rate measurement and calculation revisited | Journal of Nuclear Materials 476 (2016) 140e154, http://dx.doi.org/10.1016/j.jnucmat.2016.04.028 | Maxime Fournier | Type S SiLibeads® glass beads_test9 | 0 | 0 | 60.42 | 8.72 | 2.18 | 0.24 | 25.09 | 0 | 0 | 3.36 | 0 | 0 | 0 | 0 | 0 | 0 | 0 | 0 | 0 | 0 | 0 | 0 | 0 | 0 | 0 | 0 | 0 | 0 | 0 | 0 | 0 | 0 | 0 | 0 | 0 | 0 | 0 | 0 | 0 | 0 | 0 | 0 | 0 | 0 | 0 | 0 | 0 | 0 | 0 | 0 | 0 | 0 | 0 | 0 | 0 | 0 | 0 | 0 | 0 | 0 | 0 | 0 | 0 | 0 | 0 | 0 | 0 | 0 | 0 | 100.01 | Not available | Not available | Not available | N | Not available | 90 | Static | 750-1000 | 0.0025 | 0.0051 | Not available | Not available | Not available | Not available | 0 | 1 | 10 | Not available | 10 | KOH solution | Not available | Not available | Not available | Sgeo, Sgeo-psd, SBET | 6.98 | Not available | Not available | Not available | Not available | Not available | Not available | Not available | Not available | Not available
Article de journal scientifique | Glass dissolution rate measurement and calculation revisited | Journal of Nuclear Materials 476 (2016) 140e154, http://dx.doi.org/10.1016/j.jnucmat.2016.04.028 | Maxime Fournier | Type S SiLibeads® glass beads_test10 | 0 | 0 | 60.42 | 8.72 | 2.18 | 0.24 | 25.09 | 0 | 0 | 3.36 | 0 | 0 | 0 | 0 | 0 | 0 | 0 | 0 | 0 | 0 | 0 | 0 | 0 | 0 | 0 | 0 | 0 | 0 | 0 | 0 | 0 | 0 | 0 | 0 | 0 | 0 | 0 | 0 | 0 | 0 | 0 | 0 | 0 | 0 | 0 | 0 | 0 | 0 | 0 | 0 | 0 | 0 | 0 | 0 | 0 | 0 | 0 | 0 | 0 | 0 | 0 | 0 | 0 | 0 | 0 | 0 | 0 | 0 | 0 | 100.01 | Not available | Not available | Not available | N | Not available | 90 | Static | 750-1000 | 0.0025 | 0.0051 | Not available | Not available | Not available | Not available | 0 | 1 | 10 | Not available | 10 | KOH solution | Not available | Not available | Not available | Sgeo, Sgeo-psd, SBET | 7.06 | Not available | Not available | Not available | Not available | Not available | Not available | Not available | Not available | Not available
Article de journal scientifique | Glass dissolution rate measurement and calculation revisited | Journal of Nuclear Materials 476 (2016) 140e154, http://dx.doi.org/10.1016/j.jnucmat.2016.04.028 | Maxime Fournier | Type S SiLibeads® glass beads_test11 | 0 | 0 | 60.42 | 8.72 | 2.18 | 0.24 | 25.09 | 0 | 0 | 3.36 | 0 | 0 | 0 | 0 | 0 | 0 | 0 | 0 | 0 | 0 | 0 | 0 | 0 | 0 | 0 | 0 | 0 | 0 | 0 | 0 | 0 | 0 | 0 | 0 | 0 | 0 | 0 | 0 | 0 | 0 | 0 | 0 | 0 | 0 | 0 | 0 | 0 | 0 | 0 | 0 | 0 | 0 | 0 | 0 | 0 | 0 | 0 | 0 | 0 | 0 | 0 | 0 | 0 | 0 | 0 | 0 | 0 | 0 | 0 | 100.01 | Not available | Not available | Not available | N | Not available | 90 | Static | Not available | Not available | Not available | Final polish 1 mm | Not available | Not available | Not available | 0 | 1 | 10 | Not available | 10 | KOH solution | Not available | Not available | Not available | Sgeo | 6.23 | Not available | Not available | Not available | Not available | Not available | Not available | Not available | Not available | Not available
Article de journal scientifique | Glass dissolution rate measurement and calculation revisited | Journal of Nuclear Materials 476 (2016) 140e154, http://dx.doi.org/10.1016/j.jnucmat.2016.04.028 | Maxime Fournier | Type S SiLibeads® glass beads_test12 | 0 | 0 | 60.42 | 8.72 | 2.18 | 0.24 | 25.09 | 0 | 0 | 3.36 | 0 | 0 | 0 | 0 | 0 | 0 | 0 | 0 | 0 | 0 | 0 | 0 | 0 | 0 | 0 | 0 | 0 | 0 | 0 | 0 | 0 | 0 | 0 | 0 | 0 | 0 | 0 | 0 | 0 | 0 | 0 | 0 | 0 | 0 | 0 | 0 | 0 | 0 | 0 | 0 | 0 | 0 | 0 | 0 | 0 | 0 | 0 | 0 | 0 | 0 | 0 | 0 | 0 | 0 | 0 | 0 | 0 | 0 | 0 | 100.01 | Not available | Not available | Not available | N | Not available | 90 | Static | Not available | Not available | Not available | Final polish 1 mm | Not available | Not available | Not available | 0 | 1 | 10 | Not available | 10 | KOH solution | Not available | Not available | Not available | Sgeo | 5.56 | Not available | Not available | Not available | Not available | Not available | Not available | Not available | Not available | Not available
Article de journal scientifique | Glass dissolution rate measurement and calculation revisited | Journal of Nuclear Materials 476 (2016) 140e154, http://dx.doi.org/10.1016/j.jnucmat.2016.04.028 | Maxime Fournier | Type S SiLibeads® glass beads_test13 | 0 | 0 | 60.42 | 8.72 | 2.18 | 0.24 | 25.09 | 0 | 0 | 3.36 | 0 | 0 | 0 | 0 | 0 | 0 | 0 | 0 | 0 | 0 | 0 | 0 | 0 | 0 | 0 | 0 | 0 | 0 | 0 | 0 | 0 | 0 | 0 | 0 | 0 | 0 | 0 | 0 | 0 | 0 | 0 | 0 | 0 | 0 | 0 | 0 | 0 | 0 | 0 | 0 | 0 | 0 | 0 | 0 | 0 | 0 | 0 | 0 | 0 | 0 | 0 | 0 | 0 | 0 | 0 | 0 | 0 | 0 | 0 | 100.01 | Not available | Not available | Not available | N | Not available | 90 | Static | Not available | Not available | Not available | Final polish 1 mm | Not available | Not available | Not available | 0 | 1 | 10 | Not available | 10 | KOH solution | Not available | Not available | Not available | Sgeo | 6.41 | Not available | Not available | Not available | Not available | Not available | Not available | Not available | Not available | Not available
Article de journal | Impact of gold ion irradiation on the initial alteration rate of the International Simple Glass | Journal of Nuclear Materials 588 (2024) 154817 | C. Gillet | International Simple Glass non-irradiated_test1 | 0 | 9.58 | 60.32 | 7.61 | 0 | 2.28 | 18.0 | 0 | 0 | 1.71 | 0 | 0 | 0 | 0 | 0 | 0 | 0 | 0 | 0 | 0 | 0 | 0 | 0 | 0 | 0 | 0 | 0.51 | 0 | 0 | 0 | 0 | 0 | 0 | 0 | 0 | 0 | 0 | 0 | 0 | 0 | 0 | 0 | 0 | 0 | 0 | 0 | 0 | 0 | 0 | 0 | 0 | 0 | 0 | 0 | 0 | 0 | 0 | 0 | 0 | 0 | 0 | 0 | 0 | 0 | 0 | 0 | 0 | 0 | 0 | 100.01 | Not available | Not available | Not available | N | Not available | 90 | Statique | Not available | Not available | Not available | 1/4 µm finish | Not available | Not available | 670 | Not available |  |  | Not available | 9.0 | LiOH in deionized water | 8 | Not available | Not available | Sgeo | 7.1 | Not available | Not available | 3.8 | Not available | 7.6 | Not available | Not available | 6.0 | Congruent (except Na higher)
Article de journal | Impact of gold ion irradiation on the initial alteration rate of the International Simple Glass | Journal of Nuclear Materials 588 (2024) 154817 | C. Gillet | International Simple Glass non-irradiated_test2 | 0 | 9.58 | 60.32 | 7.61 | 0 | 2.28 | 18.0 | 0 | 0 | 1.71 | 0 | 0 | 0 | 0 | 0 | 0 | 0 | 0 | 0 | 0 | 0 | 0 | 0 | 0 | 0 | 0 | 0.51 | 0 | 0 | 0 | 0 | 0 | 0 | 0 | 0 | 0 | 0 | 0 | 0 | 0 | 0 | 0 | 0 | 0 | 0 | 0 | 0 | 0 | 0 | 0 | 0 | 0 | 0 | 0 | 0 | 0 | 0 | 0 | 0 | 0 | 0 | 0 | 0 | 0 | 0 | 0 | 0 | 0 | 0 | 100.01 | Not available | Not available | Not available | N | Not available | 90 | Statique | Not available | Not available | Not available | 1/4 µm finish | Not available | Not available | 670 | Not available |  |  | Not available | 9.0 | LiOH in deionized water | 8 | Not available | Not available | Sgeo | 6.3 | Not available | Not available | 3.6 | Not available | 4.8 | Not available | Not available | 4.54 | Congruent (except Na higher)
Article de journal | Impact of gold ion irradiation on the initial alteration rate of the International Simple Glass | Journal of Nuclear Materials 588 (2024) 154817 | C. Gillet | International Simple Glass non-irradiated_test3 | 0 | 9.58 | 60.32 | 7.61 | 0 | 2.28 | 18.0 | 0 | 0 | 1.71 | 0 | 0 | 0 | 0 | 0 | 0 | 0 | 0 | 0 | 0 | 0 | 0 | 0 | 0 | 0 | 0 | 0.51 | 0 | 0 | 0 | 0 | 0 | 0 | 0 | 0 | 0 | 0 | 0 | 0 | 0 | 0 | 0 | 0 | 0 | 0 | 0 | 0 | 0 | 0 | 0 | 0 | 0 | 0 | 0 | 0 | 0 | 0 | 0 | 0 | 0 | 0 | 0 | 0 | 0 | 0 | 0 | 0 | 0 | 0 | 100.01 | Not available | Not available | Not available | N | Not available | 90 | Statique | Not available | Not available | Not available | 1/4 µm finish | Not available | Not available | 670 | Not available |  |  | Not available | 9.0 | LiOH in deionized water | 8 | Not available | Not available | Sgeo | 4.9 | Not available | Not available | 3.7 | Not available | 6.3 | Not available | Not available | 4.32 | Congruent (except Na higher)
Article de journal | Initial Dissolution Rate of the International Simple Glass as a Function of pH and Temperature Measured Using Microchannel Flow-Through Test Method | International Journal of Applied Glass Science, 4 [4] 317–327 (2013) DOI:10.1111/ijag.12043 | Yaohiro Inagaki |  | Not available | Not available | 60.33 | 7.58 | 0 | 2.3 | 18.0 | 0 | 0 | 1.72 | 0 | 0 | 0 | 0 | 0 | 0 | 0 | 0 | 0 | 0 | 0 | 0 | 0 | 0 | 0 | 0 | 0.52 | 0 | 0 | 0 | 0 | 0 | 0 | 0 | 0 | 0 | 0 | 0 | 0 | 0 | 0 | 0 | 0 | 0 | 0 | 0 | 0 | 0 | 0 | 0 | 0 | 0 | 0 | 0 | 0 | 0 | 0 | 0 | 0 | 0 | 0 | 0 | 0 | 0 | 0 | 0 | 0 | 0 | 0 | 100.01 | Not available | Homogeneous batch produced by MoSCI Corporation | Not available | N | Not available | 25 | dynamique | Not available | Not available | Not available | Polished with 1 µm diamond paste | Not available | 40 | 0.0064 | 5 | 1 | 3 | Not available | 3 | 10⁻³ M KCl solution (pH adjusted with HCl or KOH) | 120 | Not available | Not available | Sgeo | 0.0098 | Not available | Not available | Not available | Not available | Not available | Not available | Not available | Not available | Incongruent (B, Na > Si)
Article | Initial dissolution rate of a Japanese simulated high-level waste glass P0798 as a function of pH and temperature measured by using micro-channel ﬂow-through teﬆ method | Journal of Nuclear Science and Technology, 49:4, 438-449 (2012), DOI: 10.1080/00223131.2012.669246 | Yaohiro Inagaki | P0798_test1 | 4.12 | 8.37 | 58.76 | 6.62 | 0 | 2.01 | 15.92 | 0.09 | 0 | 1.1 | 0 | 0 | 0.03 | 0.09 | 0.52 | 0 | 0.06 | 0 | 0.76 | 0 | 0 | 0 | 0 | 0.02 | 0.06 | 0.03 | 0.24 | 0 | 0.21 | 0 | 0.11 | 0 | 0 | 0 | 0 | 0 | 0 | 0 | 0.02 | 0 | 0.11 | 0.07 | 0.05 | 0 | 0 | 0 | 0 | 0 | 0 | 0 | 0 | 0 | 0 | 0 | 0 | 0 | 0 | 0 | 0.4 | 0 | 0.17 | 0.04 | 0 | 0 | 0 | 0 | 0 | 0 | 0 | 99.98 | Not available | Not available | Not available | N | Not available | 25 | dynamique | Not available | Not available | Not available | 1 mm DP | Not available | 4e-05 | 6.4e-09 | 5 | 1 | 3 | 3 | Not available | 10⁻³ M KCl + HCl/KOH | 100 | Not available | Not available | Sgeo | 0.08 | Not available | Not available | Not available | Not available | Not available | Not available | Not available | Not available | Not available
Article | Initial dissolution rate of a Japanese simulated high-level waste glass P0798 as a function of pH and temperature measured by using micro-channel ﬂow-through teﬆ method | Journal of Nuclear Science and Technology, 49:4, 438-449 (2012), DOI: 10.1080/00223131.2012.669246 | Yaohiro Inagaki | P0798_test2 | 4.12 | 8.37 | 58.76 | 6.62 | 0 | 2.01 | 15.92 | 0.09 | 0 | 1.1 | 0 | 0 | 0.03 | 0.09 | 0.52 | 0 | 0.06 | 0 | 0.76 | 0 | 0 | 0 | 0 | 0.02 | 0.06 | 0.03 | 0.24 | 0 | 0.21 | 0 | 0.11 | 0 | 0 | 0 | 0 | 0 | 0 | 0 | 0.02 | 0 | 0.11 | 0.07 | 0.05 | 0 | 0 | 0 | 0 | 0 | 0 | 0 | 0 | 0 | 0 | 0 | 0 | 0 | 0 | 0 | 0.4 | 0 | 0.17 | 0.04 | 0 | 0 | 0 | 0 | 0 | 0 | 0 | 99.98 | Not available | Not available | Not available | N | Not available | 25 | dynamique | Not available | Not available | Not available | 1 mm DP | Not available | 4e-05 | 6.4e-09 | 5 | 1 | 4 | 4 | Not available | 10⁻³ M KCl + HCl/KOH | 100 | Not available | Not available | Sgeo | 0.015 | Not available | Not available | Not available | Not available | Not available | Not available | Not available | Not available | Not available
Article | Initial dissolution rate of a Japanese simulated high-level waste glass P0798 as a function of pH and temperature measured by using micro-channel ﬂow-through teﬆ method | Journal of Nuclear Science and Technology, 49:4, 438-449 (2012), DOI: 10.1080/00223131.2012.669246 | Yaohiro Inagaki | P0798_test3 | 4.12 | 8.37 | 58.76 | 6.62 | 0 | 2.01 | 15.92 | 0.09 | 0 | 1.1 | 0 | 0 | 0.03 | 0.09 | 0.52 | 0 | 0.06 | 0 | 0.76 | 0 | 0 | 0 | 0 | 0.02 | 0.06 | 0.03 | 0.24 | 0 | 0.21 | 0 | 0.11 | 0 | 0 | 0 | 0 | 0 | 0 | 0 | 0.02 | 0 | 0.11 | 0.07 | 0.05 | 0 | 0 | 0 | 0 | 0 | 0 | 0 | 0 | 0 | 0 | 0 | 0 | 0 | 0 | 0 | 0.4 | 0 | 0.17 | 0.04 | 0 | 0 | 0 | 0 | 0 | 0 | 0 | 99.98 | Not available | Not available | Not available | N | Not available | 25 | dynamique | Not available | Not available | Not available | 1 mm DP | Not available | 4e-05 | 6.4e-09 | 5 | 1 | 5.6 | 5.6 | Not available | 10⁻³ M KCl + HCl/KOH | 100 | Not available | Not available | Sgeo | 0.005 | Not available | Not available | Not available | Not available | Not available | Not available | Not available | Not available | Not available
Article | Initial dissolution rate of a Japanese simulated high-level waste glass P0798 as a function of pH and temperature measured by using micro-channel ﬂow-through teﬆ method | Journal of Nuclear Science and Technology, 49:4, 438-449 (2012), DOI: 10.1080/00223131.2012.669246 | Yaohiro Inagaki | P0798_test4 | 4.12 | 8.37 | 58.76 | 6.62 | 0 | 2.01 | 15.92 | 0.09 | 0 | 1.1 | 0 | 0 | 0.03 | 0.09 | 0.52 | 0 | 0.06 | 0 | 0.76 | 0 | 0 | 0 | 0 | 0.02 | 0.06 | 0.03 | 0.24 | 0 | 0.21 | 0 | 0.11 | 0 | 0 | 0 | 0 | 0 | 0 | 0 | 0.02 | 0 | 0.11 | 0.07 | 0.05 | 0 | 0 | 0 | 0 | 0 | 0 | 0 | 0 | 0 | 0 | 0 | 0 | 0 | 0 | 0 | 0.4 | 0 | 0.17 | 0.04 | 0 | 0 | 0 | 0 | 0 | 0 | 0 | 99.98 | Not available | Not available | Not available | N | Not available | 25 | dynamique | Not available | Not available | Not available | 1 mm DP | Not available | 4e-05 | 6.4e-09 | 5 | 1 | 6.9 | 6.9 | Not available | 10⁻³ M KCl + HCl/KOH | 100 | Not available | Not available | Sgeo | 0.006 | Not available | Not available | Not available | Not available | Not available | Not available | Not available | Not available | Not available
Article | Initial dissolution rate of a Japanese simulated high-level waste glass P0798 as a function of pH and temperature measured by using micro-channel ﬂow-through teﬆ method | Journal of Nuclear Science and Technology, 49:4, 438-449 (2012), DOI: 10.1080/00223131.2012.669246 | Yaohiro Inagaki | P0798_test5 | 4.12 | 8.37 | 58.76 | 6.62 | 0 | 2.01 | 15.92 | 0.09 | 0 | 1.1 | 0 | 0 | 0.03 | 0.09 | 0.52 | 0 | 0.06 | 0 | 0.76 | 0 | 0 | 0 | 0 | 0.02 | 0.06 | 0.03 | 0.24 | 0 | 0.21 | 0 | 0.11 | 0 | 0 | 0 | 0 | 0 | 0 | 0 | 0.02 | 0 | 0.11 | 0.07 | 0.05 | 0 | 0 | 0 | 0 | 0 | 0 | 0 | 0 | 0 | 0 | 0 | 0 | 0 | 0 | 0 | 0.4 | 0 | 0.17 | 0.04 | 0 | 0 | 0 | 0 | 0 | 0 | 0 | 99.98 | Not available | Not available | Not available | N | Not available | 25 | dynamique | Not available | Not available | Not available | 1 mm DP | Not available | 4e-05 | 6.4e-09 | 5 | 1 | 8 | 8 | Not available | 10⁻³ M KCl + HCl/KOH | 100 | Not available | Not available | Sgeo | 0.01 | Not available | Not available | Not available | Not available | Not available | Not available | Not available | Not available | Not available
Article | Initial dissolution rate of a Japanese simulated high-level waste glass P0798 as a function of pH and temperature measured by using micro-channel ﬂow-through teﬆ method | Journal of Nuclear Science and Technology, 49:4, 438-449 (2012), DOI: 10.1080/00223131.2012.669246 | Yaohiro Inagaki | P0798_test6 | 4.12 | 8.37 | 58.76 | 6.62 | 0 | 2.01 | 15.92 | 0.09 | 0 | 1.1 | 0 | 0 | 0.03 | 0.09 | 0.52 | 0 | 0.06 | 0 | 0.76 | 0 | 0 | 0 | 0 | 0.02 | 0.06 | 0.03 | 0.24 | 0 | 0.21 | 0 | 0.11 | 0 | 0 | 0 | 0 | 0 | 0 | 0 | 0.02 | 0 | 0.11 | 0.07 | 0.05 | 0 | 0 | 0 | 0 | 0 | 0 | 0 | 0 | 0 | 0 | 0 | 0 | 0 | 0 | 0 | 0.4 | 0 | 0.17 | 0.04 | 0 | 0 | 0 | 0 | 0 | 0 | 0 | 99.98 | Not available | Not available | Not available | N | Not available | 25 | dynamique | Not available | Not available | Not available | 1 mm DP | Not available | 4e-05 | 6.4e-09 | 5 | 1 | 10 | 10 | Not available | 10⁻³ M KCl + HCl/KOH | 100 | Not available | Not available | Sgeo | 0.04 | Not available | Not available | Not available | Not available | Not available | Not available | Not available | Not available | Not available
Article | Initial dissolution rate of a Japanese simulated high-level waste glass P0798 as a function of pH and temperature measured by using micro-channel ﬂow-through teﬆ method | Journal of Nuclear Science and Technology, 49:4, 438-449 (2012), DOI: 10.1080/00223131.2012.669246 | Yaohiro Inagaki | P0798_test7 | 4.12 | 8.37 | 58.76 | 6.62 | 0 | 2.01 | 15.92 | 0.09 | 0 | 1.1 | 0 | 0 | 0.03 | 0.09 | 0.52 | 0 | 0.06 | 0 | 0.76 | 0 | 0 | 0 | 0 | 0.02 | 0.06 | 0.03 | 0.24 | 0 | 0.21 | 0 | 0.11 | 0 | 0 | 0 | 0 | 0 | 0 | 0 | 0.02 | 0 | 0.11 | 0.07 | 0.05 | 0 | 0 | 0 | 0 | 0 | 0 | 0 | 0 | 0 | 0 | 0 | 0 | 0 | 0 | 0 | 0.4 | 0 | 0.17 | 0.04 | 0 | 0 | 0 | 0 | 0 | 0 | 0 | 99.98 | Not available | Not available | Not available | N | Not available | 25 | dynamique | Not available | Not available | Not available | 1 mm DP | Not available | 4e-05 | 6.4e-09 | 5 | 1 | 11 | 11 | Not available | 10⁻³ M KCl + HCl/KOH | 100 | Not available | Not available | Sgeo | 0.08 | Not available | Not available | Not available | Not available | Not available | Not available | Not available | Not available | Not available
Article | Initial dissolution rate of a Japanese simulated high-level waste glass P0798 as a function of pH and temperature measured by using micro-channel ﬂow-through teﬆ method | Journal of Nuclear Science and Technology, 49:4, 438-449 (2012), DOI: 10.1080/00223131.2012.669246 | Yaohiro Inagaki | P0798_test8 | 4.12 | 8.37 | 58.76 | 6.62 | 0 | 2.01 | 15.92 | 0.09 | 0 | 1.1 | 0 | 0 | 0.03 | 0.09 | 0.52 | 0 | 0.06 | 0 | 0.76 | 0 | 0 | 0 | 0 | 0.02 | 0.06 | 0.03 | 0.24 | 0 | 0.21 | 0 | 0.11 | 0 | 0 | 0 | 0 | 0 | 0 | 0 | 0.02 | 0 | 0.11 | 0.07 | 0.05 | 0 | 0 | 0 | 0 | 0 | 0 | 0 | 0 | 0 | 0 | 0 | 0 | 0 | 0 | 0 | 0.4 | 0 | 0.17 | 0.04 | 0 | 0 | 0 | 0 | 0 | 0 | 0 | 99.98 | Not available | Not available | Not available | N | Not available | 50 | dynamique | Not available | Not available | Not available | 1 mm DP | Not available | 4e-05 | 6.4e-09 | 5 | 1 | 3 | 3 | Not available | 10⁻³ M KCl + HCl/KOH | 100 | Not available | Not available | Sgeo | 0.4 | Not available | Not available | Not available | Not available | Not available | Not available | Not available | Not available | Not available
Article | Initial dissolution rate of a Japanese simulated high-level waste glass P0798 as a function of pH and temperature measured by using micro-channel ﬂow-through teﬆ method | Journal of Nuclear Science and Technology, 49:4, 438-449 (2012), DOI: 10.1080/00223131.2012.669246 | Yaohiro Inagaki | P0798_test9 | 4.12 | 8.37 | 58.76 | 6.62 | 0 | 2.01 | 15.92 | 0.09 | 0 | 1.1 | 0 | 0 | 0.03 | 0.09 | 0.52 | 0 | 0.06 | 0 | 0.76 | 0 | 0 | 0 | 0 | 0.02 | 0.06 | 0.03 | 0.24 | 0 | 0.21 | 0 | 0.11 | 0 | 0 | 0 | 0 | 0 | 0 | 0 | 0.02 | 0 | 0.11 | 0.07 | 0.05 | 0 | 0 | 0 | 0 | 0 | 0 | 0 | 0 | 0 | 0 | 0 | 0 | 0 | 0 | 0 | 0.4 | 0 | 0.17 | 0.04 | 0 | 0 | 0 | 0 | 0 | 0 | 0 | 99.98 | Not available | Not available | Not available | N | Not available | 50 | dynamique | Not available | Not available | Not available | 1 mm DP | Not available | 4e-05 | 6.4e-09 | 5 | 1 | 4 | 4 | Not available | 10⁻³ M KCl + HCl/KOH | 100 | Not available | Not available | Sgeo | 0.08 | Not available | Not available | Not available | Not available | Not available | Not available | Not available | Not available | Not available
Article | Initial dissolution rate of a Japanese simulated high-level waste glass P0798 as a function of pH and temperature measured by using micro-channel ﬂow-through teﬆ method | Journal of Nuclear Science and Technology, 49:4, 438-449 (2012), DOI: 10.1080/00223131.2012.669246 | Yaohiro Inagaki | P0798_test10 | 4.12 | 8.37 | 58.76 | 6.62 | 0 | 2.01 | 15.92 | 0.09 | 0 | 1.1 | 0 | 0 | 0.03 | 0.09 | 0.52 | 0 | 0.06 | 0 | 0.76 | 0 | 0 | 0 | 0 | 0.02 | 0.06 | 0.03 | 0.24 | 0 | 0.21 | 0 | 0.11 | 0 | 0 | 0 | 0 | 0 | 0 | 0 | 0.02 | 0 | 0.11 | 0.07 | 0.05 | 0 | 0 | 0 | 0 | 0 | 0 | 0 | 0 | 0 | 0 | 0 | 0 | 0 | 0 | 0 | 0.4 | 0 | 0.17 | 0.04 | 0 | 0 | 0 | 0 | 0 | 0 | 0 | 99.98 | Not available | Not available | Not available | N | Not available | 50 | dynamique | Not available | Not available | Not available | 1 mm DP | Not available | 4e-05 | 6.4e-09 | 5 | 1 | 5.6 | 5.6 | Not available | 10⁻³ M KCl + HCl/KOH | 100 | Not available | Not available | Sgeo | 0.03 | Not available | Not available | Not available | Not available | Not available | Not available | Not available | Not available | Not available
Article | Initial dissolution rate of a Japanese simulated high-level waste glass P0798 as a function of pH and temperature measured by using micro-channel ﬂow-through teﬆ method | Journal of Nuclear Science and Technology, 49:4, 438-449 (2012), DOI: 10.1080/00223131.2012.669246 | Yaohiro Inagaki | P0798_test11 | 4.12 | 8.37 | 58.76 | 6.62 | 0 | 2.01 | 15.92 | 0.09 | 0 | 1.1 | 0 | 0 | 0.03 | 0.09 | 0.52 | 0 | 0.06 | 0 | 0.76 | 0 | 0 | 0 | 0 | 0.02 | 0.06 | 0.03 | 0.24 | 0 | 0.21 | 0 | 0.11 | 0 | 0 | 0 | 0 | 0 | 0 | 0 | 0.02 | 0 | 0.11 | 0.07 | 0.05 | 0 | 0 | 0 | 0 | 0 | 0 | 0 | 0 | 0 | 0 | 0 | 0 | 0 | 0 | 0 | 0.4 | 0 | 0.17 | 0.04 | 0 | 0 | 0 | 0 | 0 | 0 | 0 | 99.98 | Not available | Not available | Not available | N | Not available | 50 | dynamique | Not available | Not available | Not available | 1 mm DP | Not available | 4e-05 | 6.4e-09 | 5 | 1 | 6.9 | 6.9 | Not available | 10⁻³ M KCl + HCl/KOH | 100 | Not available | Not available | Sgeo | 0.03 | Not available | Not available | Not available | Not available | Not available | Not available | Not available | Not available | Not available
Article | Initial dissolution rate of a Japanese simulated high-level waste glass P0798 as a function of pH and temperature measured by using micro-channel ﬂow-through teﬆ method | Journal of Nuclear Science and Technology, 49:4, 438-449 (2012), DOI: 10.1080/00223131.2012.669246 | Yaohiro Inagaki | P0798_test12 | 4.12 | 8.37 | 58.76 | 6.62 | 0 | 2.01 | 15.92 | 0.09 | 0 | 1.1 | 0 | 0 | 0.03 | 0.09 | 0.52 | 0 | 0.06 | 0 | 0.76 | 0 | 0 | 0 | 0 | 0.02 | 0.06 | 0.03 | 0.24 | 0 | 0.21 | 0 | 0.11 | 0 | 0 | 0 | 0 | 0 | 0 | 0 | 0.02 | 0 | 0.11 | 0.07 | 0.05 | 0 | 0 | 0 | 0 | 0 | 0 | 0 | 0 | 0 | 0 | 0 | 0 | 0 | 0 | 0 | 0.4 | 0 | 0.17 | 0.04 | 0 | 0 | 0 | 0 | 0 | 0 | 0 | 99.98 | Not available | Not available | Not available | N | Not available | 50 | dynamique | Not available | Not available | Not available | 1 mm DP | Not available | 4e-05 | 6.4e-09 | 5 | 1 | 8 | 8 | Not available | 10⁻³ M KCl + HCl/KOH | 100 | Not available | Not available | Sgeo | 0.05 | Not available | Not available | Not available | Not available | Not available | Not available | Not available | Not available | Not available
Article | Initial dissolution rate of a Japanese simulated high-level waste glass P0798 as a function of pH and temperature measured by using micro-channel ﬂow-through teﬆ method | Journal of Nuclear Science and Technology, 49:4, 438-449 (2012), DOI: 10.1080/00223131.2012.669246 | Yaohiro Inagaki | P0798_test13 | 4.12 | 8.37 | 58.76 | 6.62 | 0 | 2.01 | 15.92 | 0.09 | 0 | 1.1 | 0 | 0 | 0.03 | 0.09 | 0.52 | 0 | 0.06 | 0 | 0.76 | 0 | 0 | 0 | 0 | 0.02 | 0.06 | 0.03 | 0.24 | 0 | 0.21 | 0 | 0.11 | 0 | 0 | 0 | 0 | 0 | 0 | 0 | 0.02 | 0 | 0.11 | 0.07 | 0.05 | 0 | 0 | 0 | 0 | 0 | 0 | 0 | 0 | 0 | 0 | 0 | 0 | 0 | 0 | 0 | 0.4 | 0 | 0.17 | 0.04 | 0 | 0 | 0 | 0 | 0 | 0 | 0 | 99.98 | Not available | Not available | Not available | N | Not available | 50 | dynamique | Not available | Not available | Not available | 1 mm DP | Not available | 4e-05 | 6.4e-09 | 5 | 1 | 10 | 10 | Not available | 10⁻³ M KCl + HCl/KOH | 100 | Not available | Not available | Sgeo | 0.25 | Not available | Not available | Not available | Not available | Not available | Not available | Not available | Not available | Not available
Article | Initial dissolution rate of a Japanese simulated high-level waste glass P0798 as a function of pH and temperature measured by using micro-channel ﬂow-through teﬆ method | Journal of Nuclear Science and Technology, 49:4, 438-449 (2012), DOI: 10.1080/00223131.2012.669246 | Yaohiro Inagaki | P0798_test14 | 4.12 | 8.37 | 58.76 | 6.62 | 0 | 2.01 | 15.92 | 0.09 | 0 | 1.1 | 0 | 0 | 0.03 | 0.09 | 0.52 | 0 | 0.06 | 0 | 0.76 | 0 | 0 | 0 | 0 | 0.02 | 0.06 | 0.03 | 0.24 | 0 | 0.21 | 0 | 0.11 | 0 | 0 | 0 | 0 | 0 | 0 | 0 | 0.02 | 0 | 0.11 | 0.07 | 0.05 | 0 | 0 | 0 | 0 | 0 | 0 | 0 | 0 | 0 | 0 | 0 | 0 | 0 | 0 | 0 | 0.4 | 0 | 0.17 | 0.04 | 0 | 0 | 0 | 0 | 0 | 0 | 0 | 99.98 | Not available | Not available | Not available | N | Not available | 50 | dynamique | Not available | Not available | Not available | 1 mm DP | Not available | 4e-05 | 6.4e-09 | 5 | 1 | 11 | 11 | Not available | 10⁻³ M KCl + HCl/KOH | 100 | Not available | Not available | Sgeo | 0.6 | Not available | Not available | Not available | Not available | Not available | Not available | Not available | Not available | Not available
Article | Initial dissolution rate of a Japanese simulated high-level waste glass P0798 as a function of pH and temperature measured by using micro-channel ﬂow-through teﬆ method | Journal of Nuclear Science and Technology, 49:4, 438-449 (2012), DOI: 10.1080/00223131.2012.669246 | Yaohiro Inagaki | P0798_test15 | 4.12 | 8.37 | 58.76 | 6.62 | 0 | 2.01 | 15.92 | 0.09 | 0 | 1.1 | 0 | 0 | 0.03 | 0.09 | 0.52 | 0 | 0.06 | 0 | 0.76 | 0 | 0 | 0 | 0 | 0.02 | 0.06 | 0.03 | 0.24 | 0 | 0.21 | 0 | 0.11 | 0 | 0 | 0 | 0 | 0 | 0 | 0 | 0.02 | 0 | 0.11 | 0.07 | 0.05 | 0 | 0 | 0 | 0 | 0 | 0 | 0 | 0 | 0 | 0 | 0 | 0 | 0 | 0 | 0 | 0.4 | 0 | 0.17 | 0.04 | 0 | 0 | 0 | 0 | 0 | 0 | 0 | 99.98 | Not available | Not available | Not available | N | Not available | 70 | dynamique | Not available | Not available | Not available | 1 mm DP | Not available | 4e-05 | 6.4e-09 | 5 | 1 | 3 | 3 | Not available | 10⁻³ M KCl + HCl/KOH | 100 | Not available | Not available | Sgeo | 1.5 | Not available | Not available | Not available | Not available | Not available | Not available | Not available | Not available | Not available
Article | Initial dissolution rate of a Japanese simulated high-level waste glass P0798 as a function of pH and temperature measured by using micro-channel ﬂow-through teﬆ method | Journal of Nuclear Science and Technology, 49:4, 438-449 (2012), DOI: 10.1080/00223131.2012.669246 | Yaohiro Inagaki | P0798_test16 | 4.12 | 8.37 | 58.76 | 6.62 | 0 | 2.01 | 15.92 | 0.09 | 0 | 1.1 | 0 | 0 | 0.03 | 0.09 | 0.52 | 0 | 0.06 | 0 | 0.76 | 0 | 0 | 0 | 0 | 0.02 | 0.06 | 0.03 | 0.24 | 0 | 0.21 | 0 | 0.11 | 0 | 0 | 0 | 0 | 0 | 0 | 0 | 0.02 | 0 | 0.11 | 0.07 | 0.05 | 0 | 0 | 0 | 0 | 0 | 0 | 0 | 0 | 0 | 0 | 0 | 0 | 0 | 0 | 0 | 0.4 | 0 | 0.17 | 0.04 | 0 | 0 | 0 | 0 | 0 | 0 | 0 | 99.98 | Not available | Not available | Not available | N | Not available | 70 | dynamique | Not available | Not available | Not available | 1 mm DP | Not available | 4e-05 | 6.4e-09 | 5 | 1 | 4 | 4 | Not available | 10⁻³ M KCl + HCl/KOH | 100 | Not available | Not available | Sgeo | 0.3 | Not available | Not available | Not available | Not available | Not available | Not available | Not available | Not available | Not available
Article | Initial dissolution rate of a Japanese simulated high-level waste glass P0798 as a function of pH and temperature measured by using micro-channel ﬂow-through teﬆ method | Journal of Nuclear Science and Technology, 49:4, 438-449 (2012), DOI: 10.1080/00223131.2012.669246 | Yaohiro Inagaki | P0798_test17 | 4.12 | 8.37 | 58.76 | 6.62 | 0 | 2.01 | 15.92 | 0.09 | 0 | 1.1 | 0 | 0 | 0.03 | 0.09 | 0.52 | 0 | 0.06 | 0 | 0.76 | 0 | 0 | 0 | 0 | 0.02 | 0.06 | 0.03 | 0.24 | 0 | 0.21 | 0 | 0.11 | 0 | 0 | 0 | 0 | 0 | 0 | 0 | 0.02 | 0 | 0.11 | 0.07 | 0.05 | 0 | 0 | 0 | 0 | 0 | 0 | 0 | 0 | 0 | 0 | 0 | 0 | 0 | 0 | 0 | 0.4 | 0 | 0.17 | 0.04 | 0 | 0 | 0 | 0 | 0 | 0 | 0 | 99.98 | Not available | Not available | Not available | N | Not available | 70 | dynamique | Not available | Not available | Not available | 1 mm DP | Not available | 4e-05 | 6.4e-09 | 5 | 1 | 5.6 | 5.6 | Not available | 10⁻³ M KCl + HCl/KOH | 100 | Not available | Not available | Sgeo | 0.15 | Not available | Not available | Not available | Not available | Not available | Not available | Not available | Not available | Not available
Article | Initial dissolution rate of a Japanese simulated high-level waste glass P0798 as a function of pH and temperature measured by using micro-channel ﬂow-through teﬆ method | Journal of Nuclear Science and Technology, 49:4, 438-449 (2012), DOI: 10.1080/00223131.2012.669246 | Yaohiro Inagaki | P0798_test18 | 4.12 | 8.37 | 58.76 | 6.62 | 0 | 2.01 | 15.92 | 0.09 | 0 | 1.1 | 0 | 0 | 0.03 | 0.09 | 0.52 | 0 | 0.06 | 0 | 0.76 | 0 | 0 | 0 | 0 | 0.02 | 0.06 | 0.03 | 0.24 | 0 | 0.21 | 0 | 0.11 | 0 | 0 | 0 | 0 | 0 | 0 | 0 | 0.02 | 0 | 0.11 | 0.07 | 0.05 | 0 | 0 | 0 | 0 | 0 | 0 | 0 | 0 | 0 | 0 | 0 | 0 | 0 | 0 | 0 | 0.4 | 0 | 0.17 | 0.04 | 0 | 0 | 0 | 0 | 0 | 0 | 0 | 99.98 | Not available | Not available | Not available | N | Not available | 70 | dynamique | Not available | Not available | Not available | 1 mm DP | Not available | 4e-05 | 6.4e-09 | 5 | 1 | 6.9 | 6.9 | Not available | 10⁻³ M KCl + HCl/KOH | 100 | Not available | Not available | Sgeo | 0.15 | Not available | Not available | Not available | Not available | Not available | Not available | Not available | Not available | Not available
Article | Initial dissolution rate of a Japanese simulated high-level waste glass P0798 as a function of pH and temperature measured by using micro-channel ﬂow-through teﬆ method | Journal of Nuclear Science and Technology, 49:4, 438-449 (2012), DOI: 10.1080/00223131.2012.669246 | Yaohiro Inagaki | P0798_test19 | 4.12 | 8.37 | 58.76 | 6.62 | 0 | 2.01 | 15.92 | 0.09 | 0 | 1.1 | 0 | 0 | 0.03 | 0.09 | 0.52 | 0 | 0.06 | 0 | 0.76 | 0 | 0 | 0 | 0 | 0.02 | 0.06 | 0.03 | 0.24 | 0 | 0.21 | 0 | 0.11 | 0 | 0 | 0 | 0 | 0 | 0 | 0 | 0.02 | 0 | 0.11 | 0.07 | 0.05 | 0 | 0 | 0 | 0 | 0 | 0 | 0 | 0 | 0 | 0 | 0 | 0 | 0 | 0 | 0 | 0.4 | 0 | 0.17 | 0.04 | 0 | 0 | 0 | 0 | 0 | 0 | 0 | 99.98 | Not available | Not available | Not available | N | Not available | 70 | dynamique | Not available | Not available | Not available | 1 mm DP | Not available | 4e-05 | 6.4e-09 | 5 | 1 | 8 | 8 | Not available | 10⁻³ M KCl + HCl/KOH | 100 | Not available | Not available | Sgeo | 0.2 | Not available | Not available | Not available | Not available | Not available | Not available | Not available | Not available | Not available
Article | Initial dissolution rate of a Japanese simulated high-level waste glass P0798 as a function of pH and temperature measured by using micro-channel ﬂow-through teﬆ method | Journal of Nuclear Science and Technology, 49:4, 438-449 (2012), DOI: 10.1080/00223131.2012.669246 | Yaohiro Inagaki | P0798_test20 | 4.12 | 8.37 | 58.76 | 6.62 | 0 | 2.01 | 15.92 | 0.09 | 0 | 1.1 | 0 | 0 | 0.03 | 0.09 | 0.52 | 0 | 0.06 | 0 | 0.76 | 0 | 0 | 0 | 0 | 0.02 | 0.06 | 0.03 | 0.24 | 0 | 0.21 | 0 | 0.11 | 0 | 0 | 0 | 0 | 0 | 0 | 0 | 0.02 | 0 | 0.11 | 0.07 | 0.05 | 0 | 0 | 0 | 0 | 0 | 0 | 0 | 0 | 0 | 0 | 0 | 0 | 0 | 0 | 0 | 0.4 | 0 | 0.17 | 0.04 | 0 | 0 | 0 | 0 | 0 | 0 | 0 | 99.98 | Not available | Not available | Not available | N | Not available | 70 | dynamique | Not available | Not available | Not available | 1 mm DP | Not available | 4e-05 | 6.4e-09 | 5 | 1 | 10 | 10 | Not available | 10⁻³ M KCl + HCl/KOH | 100 | Not available | Not available | Sgeo | 1.7 | Not available | Not available | Not available | Not available | Not available | Not available | Not available | Not available | Not available
Article | Initial dissolution rate of a Japanese simulated high-level waste glass P0798 as a function of pH and temperature measured by using micro-channel ﬂow-through teﬆ method | Journal of Nuclear Science and Technology, 49:4, 438-449 (2012), DOI: 10.1080/00223131.2012.669246 | Yaohiro Inagaki | P0798_test21 | 4.12 | 8.37 | 58.76 | 6.62 | 0 | 2.01 | 15.92 | 0.09 | 0 | 1.1 | 0 | 0 | 0.03 | 0.09 | 0.52 | 0 | 0.06 | 0 | 0.76 | 0 | 0 | 0 | 0 | 0.02 | 0.06 | 0.03 | 0.24 | 0 | 0.21 | 0 | 0.11 | 0 | 0 | 0 | 0 | 0 | 0 | 0 | 0.02 | 0 | 0.11 | 0.07 | 0.05 | 0 | 0 | 0 | 0 | 0 | 0 | 0 | 0 | 0 | 0 | 0 | 0 | 0 | 0 | 0 | 0.4 | 0 | 0.17 | 0.04 | 0 | 0 | 0 | 0 | 0 | 0 | 0 | 99.98 | Not available | Not available | Not available | N | Not available | 70 | dynamique | Not available | Not available | Not available | 1 mm DP | Not available | 4e-05 | 6.4e-09 | 5 | 1 | 11 | 11 | Not available | 10⁻³ M KCl + HCl/KOH | 100 | Not available | Not available | Sgeo | 3.5 | Not available | Not available | Not available | Not available | Not available | Not available | Not available | Not available | Not available
Article | Initial dissolution rate of a Japanese simulated high-level waste glass P0798 as a function of pH and temperature measured by using micro-channel ﬂow-through teﬆ method | Journal of Nuclear Science and Technology, 49:4, 438-449 (2012), DOI: 10.1080/00223131.2012.669246 | Yaohiro Inagaki | P0798_test22 | 4.12 | 8.37 | 58.76 | 6.62 | 0 | 2.01 | 15.92 | 0.09 | 0 | 1.1 | 0 | 0 | 0.03 | 0.09 | 0.52 | 0 | 0.06 | 0 | 0.76 | 0 | 0 | 0 | 0 | 0.02 | 0.06 | 0.03 | 0.24 | 0 | 0.21 | 0 | 0.11 | 0 | 0 | 0 | 0 | 0 | 0 | 0 | 0.02 | 0 | 0.11 | 0.07 | 0.05 | 0 | 0 | 0 | 0 | 0 | 0 | 0 | 0 | 0 | 0 | 0 | 0 | 0 | 0 | 0 | 0.4 | 0 | 0.17 | 0.04 | 0 | 0 | 0 | 0 | 0 | 0 | 0 | 99.98 | Not available | Not available | Not available | N | Not available | 90 | dynamique | Not available | Not available | Not available | 1 mm DP | Not available | 4e-05 | 6.4e-09 | 20 | 1 | 3 | 3 | Not available | 10⁻³ M KCl + HCl/KOH | 100 | Not available | Not available | Sgeo | 5 | Not available | Not available | Not available | Not available | Not available | Not available | Not available | Not available | Not available
Article | Initial dissolution rate of a Japanese simulated high-level waste glass P0798 as a function of pH and temperature measured by using micro-channel ﬂow-through teﬆ method | Journal of Nuclear Science and Technology, 49:4, 438-449 (2012), DOI: 10.1080/00223131.2012.669246 | Yaohiro Inagaki | P0798_test23 | 4.12 | 8.37 | 58.76 | 6.62 | 0 | 2.01 | 15.92 | 0.09 | 0 | 1.1 | 0 | 0 | 0.03 | 0.09 | 0.52 | 0 | 0.06 | 0 | 0.76 | 0 | 0 | 0 | 0 | 0.02 | 0.06 | 0.03 | 0.24 | 0 | 0.21 | 0 | 0.11 | 0 | 0 | 0 | 0 | 0 | 0 | 0 | 0.02 | 0 | 0.11 | 0.07 | 0.05 | 0 | 0 | 0 | 0 | 0 | 0 | 0 | 0 | 0 | 0 | 0 | 0 | 0 | 0 | 0 | 0.4 | 0 | 0.17 | 0.04 | 0 | 0 | 0 | 0 | 0 | 0 | 0 | 99.98 | Not available | Not available | Not available | N | Not available | 90 | dynamique | Not available | Not available | Not available | 1 mm DP | Not available | 4e-05 | 6.4e-09 | 5 | 1 | 4 | 4 | Not available | 10⁻³ M KCl + HCl/KOH | 100 | Not available | Not available | Sgeo | 0.8 | Not available | Not available | Not available | Not available | Not available | Not available | Not available | Not available | Not available
Article | Initial dissolution rate of a Japanese simulated high-level waste glass P0798 as a function of pH and temperature measured by using micro-channel ﬂow-through teﬆ method | Journal of Nuclear Science and Technology, 49:4, 438-449 (2012), DOI: 10.1080/00223131.2012.669246 | Yaohiro Inagaki | P0798_test24 | 4.12 | 8.37 | 58.76 | 6.62 | 0 | 2.01 | 15.92 | 0.09 | 0 | 1.1 | 0 | 0 | 0.03 | 0.09 | 0.52 | 0 | 0.06 | 0 | 0.76 | 0 | 0 | 0 | 0 | 0.02 | 0.06 | 0.03 | 0.24 | 0 | 0.21 | 0 | 0.11 | 0 | 0 | 0 | 0 | 0 | 0 | 0 | 0.02 | 0 | 0.11 | 0.07 | 0.05 | 0 | 0 | 0 | 0 | 0 | 0 | 0 | 0 | 0 | 0 | 0 | 0 | 0 | 0 | 0 | 0.4 | 0 | 0.17 | 0.04 | 0 | 0 | 0 | 0 | 0 | 0 | 0 | 99.98 | Not available | Not available | Not available | N | Not available | 90 | dynamique | Not available | Not available | Not available | 1 mm DP | Not available | 4e-05 | 6.4e-09 | 5 | 1 | 5.6 | 5.6 | Not available | 10⁻³ M KCl + HCl/KOH | 100 | Not available | Not available | Sgeo | 0.5 | Not available | Not available | Not available | Not available | Not available | Not available | Not available | Not available | Not available
Article | Initial dissolution rate of a Japanese simulated high-level waste glass P0798 as a function of pH and temperature measured by using micro-channel ﬂow-through teﬆ method | Journal of Nuclear Science and Technology, 49:4, 438-449 (2012), DOI: 10.1080/00223131.2012.669246 | Yaohiro Inagaki | P0798_test25 | 4.12 | 8.37 | 58.76 | 6.62 | 0 | 2.01 | 15.92 | 0.09 | 0 | 1.1 | 0 | 0 | 0.03 | 0.09 | 0.52 | 0 | 0.06 | 0 | 0.76 | 0 | 0 | 0 | 0 | 0.02 | 0.06 | 0.03 | 0.24 | 0 | 0.21 | 0 | 0.11 | 0 | 0 | 0 | 0 | 0 | 0 | 0 | 0.02 | 0 | 0.11 | 0.07 | 0.05 | 0 | 0 | 0 | 0 | 0 | 0 | 0 | 0 | 0 | 0 | 0 | 0 | 0 | 0 | 0 | 0.4 | 0 | 0.17 | 0.04 | 0 | 0 | 0 | 0 | 0 | 0 | 0 | 99.98 | Not available | Not available | Not available | N | Not available | 90 | dynamique | Not available | Not available | Not available | 1 mm DP | Not available | 4e-05 | 6.4e-09 | 5 | 1 | 6.9 | 6.9 | Not available | 10⁻³ M KCl + HCl/KOH | 100 | Not available | Not available | Sgeo | 0.6 | Not available | Not available | Not available | Not available | Not available | Not available | Not available | Not available | Not available
Article | Initial dissolution rate of a Japanese simulated high-level waste glass P0798 as a function of pH and temperature measured by using micro-channel ﬂow-through teﬆ method | Journal of Nuclear Science and Technology, 49:4, 438-449 (2012), DOI: 10.1080/00223131.2012.669246 | Yaohiro Inagaki | P0798_test26 | 4.12 | 8.37 | 58.76 | 6.62 | 0 | 2.01 | 15.92 | 0.09 | 0 | 1.1 | 0 | 0 | 0.03 | 0.09 | 0.52 | 0 | 0.06 | 0 | 0.76 | 0 | 0 | 0 | 0 | 0.02 | 0.06 | 0.03 | 0.24 | 0 | 0.21 | 0 | 0.11 | 0 | 0 | 0 | 0 | 0 | 0 | 0 | 0.02 | 0 | 0.11 | 0.07 | 0.05 | 0 | 0 | 0 | 0 | 0 | 0 | 0 | 0 | 0 | 0 | 0 | 0 | 0 | 0 | 0 | 0.4 | 0 | 0.17 | 0.04 | 0 | 0 | 0 | 0 | 0 | 0 | 0 | 99.98 | Not available | Not available | Not available | N | Not available | 90 | dynamique | Not available | Not available | Not available | 1 mm DP | Not available | 4e-05 | 6.4e-09 | 5 | 1 | 8 | 8 | Not available | 10⁻³ M KCl + HCl/KOH | 100 | Not available | Not available | Sgeo | 0.7 | Not available | Not available | Not available | Not available | Not available | Not available | Not available | Not available | Not available
Article | Initial dissolution rate of a Japanese simulated high-level waste glass P0798 as a function of pH and temperature measured by using micro-channel ﬂow-through teﬆ method | Journal of Nuclear Science and Technology, 49:4, 438-449 (2012), DOI: 10.1080/00223131.2012.669246 | Yaohiro Inagaki | P0798_test27 | 4.12 | 8.37 | 58.76 | 6.62 | 0 | 2.01 | 15.92 | 0.09 | 0 | 1.1 | 0 | 0 | 0.03 | 0.09 | 0.52 | 0 | 0.06 | 0 | 0.76 | 0 | 0 | 0 | 0 | 0.02 | 0.06 | 0.03 | 0.24 | 0 | 0.21 | 0 | 0.11 | 0 | 0 | 0 | 0 | 0 | 0 | 0 | 0.02 | 0 | 0.11 | 0.07 | 0.05 | 0 | 0 | 0 | 0 | 0 | 0 | 0 | 0 | 0 | 0 | 0 | 0 | 0 | 0 | 0 | 0.4 | 0 | 0.17 | 0.04 | 0 | 0 | 0 | 0 | 0 | 0 | 0 | 99.98 | Not available | Not available | Not available | N | Not available | 90 | dynamique | Not available | Not available | Not available | 1 mm DP | Not available | 4e-05 | 6.4e-09 | 20 | 1 | 10 | 10 | Not available | 10⁻³ M KCl + HCl/KOH | 100 | Not available | Not available | Sgeo | 10 | Not available | Not available | Not available | Not available | Not available | Not available | Not available | Not available | Not available
Article | Initial dissolution rate of a Japanese simulated high-level waste glass P0798 as a function of pH and temperature measured by using micro-channel ﬂow-through teﬆ method | Journal of Nuclear Science and Technology, 49:4, 438-449 (2012), DOI: 10.1080/00223131.2012.669246 | Yaohiro Inagaki | P0798_test28 | 4.12 | 8.37 | 58.76 | 6.62 | 0 | 2.01 | 15.92 | 0.09 | 0 | 1.1 | 0 | 0 | 0.03 | 0.09 | 0.52 | 0 | 0.06 | 0 | 0.76 | 0 | 0 | 0 | 0 | 0.02 | 0.06 | 0.03 | 0.24 | 0 | 0.21 | 0 | 0.11 | 0 | 0 | 0 | 0 | 0 | 0 | 0 | 0.02 | 0 | 0.11 | 0.07 | 0.05 | 0 | 0 | 0 | 0 | 0 | 0 | 0 | 0 | 0 | 0 | 0 | 0 | 0 | 0 | 0 | 0.4 | 0 | 0.17 | 0.04 | 0 | 0 | 0 | 0 | 0 | 0 | 0 | 99.98 | Not available | Not available | Not available | N | Not available | 90 | dynamique | Not available | Not available | Not available | 1 mm DP | Not available | 4e-05 | 6.4e-09 | 5 | 1 | 11 | 11 | Not available | 10⁻³ M KCl + HCl/KOH | 100 | Not available | Not available | Sgeo | 15 | Not available | Not available | Not available | Not available | Not available | Not available | Not available | Not available | Not available
Article de journal | Initial and long-term dissolution rates of aluminosilicate glasses enriched with Ti, Zr and Nd | Chemical Geology 160 1999 39±62 | G. Leturcq | Sphene_test1 | 0 | 0 | 62.4 | 0 | 0 | 5.85 | 16.87 | 0 | 0 | 8.74 | 3.9 | 0 | 0 | 0 | 0 | 0 | 0 | 0 | 0 | 0 | 0 | 0 | 0 | 0 | 0 | 0 | 0 | 0 | 0 | 0 | 0 | 0 | 0 | 0 | 0 | 0 | 0 | 0 | 0 | 0 | 0 | 0 | 0 | 0 | 0 | 0 | 0 | 0 | 0 | 0 | 0 | 0 | 0 | 0 | 0 | 0 | 0 | 0 | 0 | 0 | 2.23 | 0 | 0 | 0 | 0 | 0 | 0 | 0 | 0 | 99.99 | 3.14 | Not available | Not available | Not available | Not available | 90 | dynamique | 125-250 | Not available | 0.03 | Not available | Not available | 903 | Not available | Not available | 0 | 7 | Not available | Not available | deionized water | 260 | Not available | Not available | SBET | 0.35 | Not available | Not available | Not available | Not available | Not available | Not available | Not available | Not available | Not available
Article de journal | Initial and long-term dissolution rates of aluminosilicate glasses enriched with Ti, Zr and Nd | Chemical Geology 160 1999 39±62 | G. Leturcq | Sphene_test2 | 0 | 0 | 62.4 | 0 | 0 | 5.85 | 16.87 | 0 | 0 | 8.74 | 3.9 | 0 | 0 | 0 | 0 | 0 | 0 | 0 | 0 | 0 | 0 | 0 | 0 | 0 | 0 | 0 | 0 | 0 | 0 | 0 | 0 | 0 | 0 | 0 | 0 | 0 | 0 | 0 | 0 | 0 | 0 | 0 | 0 | 0 | 0 | 0 | 0 | 0 | 0 | 0 | 0 | 0 | 0 | 0 | 0 | 0 | 0 | 0 | 0 | 0 | 2.23 | 0 | 0 | 0 | 0 | 0 | 0 | 0 | 0 | 99.99 | 3.14 | Not available | Not available | Not available | Not available | 150 | dynamique | 125-250 | Not available | 0.03 | Not available | Not available | 903 | Not available | Not available | 0 | 7 | Not available | Not available | deionized water | 27 | Not available | Not available | SBET | 5.57 | Not available | Not available | Not available | Not available | Not available | Not available | Not available | Not available | Not available
Article de journal | Initial and long-term dissolution rates of aluminosilicate glasses enriched with Ti, Zr and Nd | Chemical Geology 160 1999 39±62 | G. Leturcq | Sphene_test3 | 0 | 0 | 62.4 | 0 | 0 | 5.85 | 16.87 | 0 | 0 | 8.74 | 3.9 | 0 | 0 | 0 | 0 | 0 | 0 | 0 | 0 | 0 | 0 | 0 | 0 | 0 | 0 | 0 | 0 | 0 | 0 | 0 | 0 | 0 | 0 | 0 | 0 | 0 | 0 | 0 | 0 | 0 | 0 | 0 | 0 | 0 | 0 | 0 | 0 | 0 | 0 | 0 | 0 | 0 | 0 | 0 | 0 | 0 | 0 | 0 | 0 | 0 | 2.23 | 0 | 0 | 0 | 0 | 0 | 0 | 0 | 0 | 99.99 | 3.14 | Not available | Not available | Not available | Not available | 200 | dynamique | 125-250 | Not available | 0.03 | Not available | Not available | 291 | Not available | Not available | 0 | 7 | Not available | Not available | deionized water | 161 | Not available | Not available | SBET | 20.89 | Not available | Not available | Not available | Not available | Not available | Not available | Not available | Not available | Not available
Article de journal | Initial and long-term dissolution rates of aluminosilicate glasses enriched with Ti, Zr and Nd | Chemical Geology 160 1999 39±62 | G. Leturcq | Zirconolite_test1 | 0 | 0 | 62.69 | 0 | 0 | 5.74 | 16.54 | 0 | 0 | 8.58 | 3.82 | 0 | 0 | 0 | 0 | 0 | 0 | 0 | 0 | 0 | 0 | 0 | 0 | 0 | 0 | 0 | 1.68 | 0 | 0 | 0 | 0 | 0 | 0 | 0 | 0 | 0 | 0 | 0 | 0 | 0 | 0 | 0 | 0 | 0 | 0 | 0 | 0 | 0 | 0 | 0 | 0 | 0 | 0 | 0 | 0 | 0 | 0 | 0 | 0 | 0 | 0.94 | 0 | 0 | 0 | 0 | 0 | 0 | 0 | 0 | 99.99 | 3.04 | Not available | Not available | Not available | Not available | 90 | dynamique | 125-250 | Not available | 0.025 | Not available | Not available | 740 | Not available | Not available | 0 | 7 | Not available | Not available | deionized water | 144 | Not available | Not available | SBET | 0.21 | Not available | Not available | Not available | Not available | Not available | Not available | Not available | Not available | Not available
Article de journal | Initial and long-term dissolution rates of aluminosilicate glasses enriched with Ti, Zr and Nd | Chemical Geology 160 1999 39±62 | G. Leturcq | Zirconolite_test2 | 0 | 0 | 62.69 | 0 | 0 | 5.74 | 16.54 | 0 | 0 | 8.58 | 3.82 | 0 | 0 | 0 | 0 | 0 | 0 | 0 | 0 | 0 | 0 | 0 | 0 | 0 | 0 | 0 | 1.68 | 0 | 0 | 0 | 0 | 0 | 0 | 0 | 0 | 0 | 0 | 0 | 0 | 0 | 0 | 0 | 0 | 0 | 0 | 0 | 0 | 0 | 0 | 0 | 0 | 0 | 0 | 0 | 0 | 0 | 0 | 0 | 0 | 0 | 0.94 | 0 | 0 | 0 | 0 | 0 | 0 | 0 | 0 | 99.99 | 3.04 | Not available | Not available | Not available | Not available | 150 | dynamique | 125-250 | Not available | 0.025 | Not available | Not available | 740 | Not available | Not available | 0 | 7 | Not available | Not available | deionized water | 22 | Not available | Not available | SBET | 1.91 | Not available | Not available | Not available | Not available | Not available | Not available | Not available | Not available | Not available
Article de journal | Initial and long-term dissolution rates of aluminosilicate glasses enriched with Ti, Zr and Nd | Chemical Geology 160 1999 39±62 | G. Leturcq | Zirconolite_test3 | 0 | 0 | 62.69 | 0 | 0 | 5.74 | 16.54 | 0 | 0 | 8.58 | 3.82 | 0 | 0 | 0 | 0 | 0 | 0 | 0 | 0 | 0 | 0 | 0 | 0 | 0 | 0 | 0 | 1.68 | 0 | 0 | 0 | 0 | 0 | 0 | 0 | 0 | 0 | 0 | 0 | 0 | 0 | 0 | 0 | 0 | 0 | 0 | 0 | 0 | 0 | 0 | 0 | 0 | 0 | 0 | 0 | 0 | 0 | 0 | 0 | 0 | 0 | 0.94 | 0 | 0 | 0 | 0 | 0 | 0 | 0 | 0 | 99.99 | 3.04 | Not available | Not available | Not available | Not available | 200 | dynamique | 125-250 | Not available | 0.025 | Not available | Not available | 740 | Not available | Not available | 0 | 7 | Not available | Not available | deionized water | 90.5 | Not available | Not available | SBET | 31.13 | Not available | Not available | Not available | Not available | Not available | Not available | Not available | Not available | Not available
Article de journal | Initial and long-term dissolution rates of aluminosilicate glasses enriched with Ti, Zr and Nd | Chemical Geology 160 1999 39±62 | G. Leturcq | SiAlON_test1 | 0 | 0 | 63.62 | 0 | 0 | 7.53 | 18.09 | 0 | 0 | 0 | 0 | 0 | 0 | 0 | 0 | 0 | 0 | 0 | 0 | 0 | 0 | 0 | 0 | 0 | 0 | 0 | 0 | 0 | 0 | 0 | 0 | 0 | 0 | 0 | 0 | 0 | 0 | 0 | 0 | 0 | 0 | 0 | 0 | 0 | 0 | 0 | 0 | 0 | 0 | 0 | 0 | 0 | 0 | 0 | 0 | 0 | 0 | 0 | 0 | 0 | 10.76 | 0 | 0 | 0 | 0 | 0 | 0 | 0 | 0 | 100.0 | 3.81 | No crystallized phases identified by XRD | Not available | Not available | Not available | 90 | dynamique | 125-250 | Not available | 0.028 | Not available | Not available | 831 | Not available | 2.16 | 1 | 7.03 | Not available | Not available | 0.1 M Na2SO4 | 8 | 7.03 | Not available | SBET | 0.55 | Not available | Not available | Not available | Not available | Not available | Not available | Not available | Not available | Incongruent (Nd depleted)
Article de journal | Initial and long-term dissolution rates of aluminosilicate glasses enriched with Ti, Zr and Nd | Chemical Geology 160 1999 39±62 | G. Leturcq | SiAlON_test2 | 0 | 0 | 63.62 | 0 | 0 | 7.53 | 18.09 | 0 | 0 | 0 | 0 | 0 | 0 | 0 | 0 | 0 | 0 | 0 | 0 | 0 | 0 | 0 | 0 | 0 | 0 | 0 | 0 | 0 | 0 | 0 | 0 | 0 | 0 | 0 | 0 | 0 | 0 | 0 | 0 | 0 | 0 | 0 | 0 | 0 | 0 | 0 | 0 | 0 | 0 | 0 | 0 | 0 | 0 | 0 | 0 | 0 | 0 | 0 | 0 | 0 | 10.76 | 0 | 0 | 0 | 0 | 0 | 0 | 0 | 0 | 100.0 | 3.81 | No crystallized phases identified by XRD | Not available | Not available | Not available | 150 | dynamique | 125-250 | Not available | 0.028 | Not available | Not available | 831 | Not available | 8.62 | 1 | 7.28 | Not available | Not available | 0.1 M Na2SO4 | 11 | 7.28 | Not available | SBET | 4.54 | Not available | Not available | Not available | Not available | Not available | Not available | Not available | Not available | Incongruent (Nd depleted)
Article de journal | Initial and long-term dissolution rates of aluminosilicate glasses enriched with Ti, Zr and Nd | Chemical Geology 160 1999 39±62 | G. Leturcq | SiAlON_test3 | 0 | 0 | 63.62 | 0 | 0 | 7.53 | 18.09 | 0 | 0 | 0 | 0 | 0 | 0 | 0 | 0 | 0 | 0 | 0 | 0 | 0 | 0 | 0 | 0 | 0 | 0 | 0 | 0 | 0 | 0 | 0 | 0 | 0 | 0 | 0 | 0 | 0 | 0 | 0 | 0 | 0 | 0 | 0 | 0 | 0 | 0 | 0 | 0 | 0 | 0 | 0 | 0 | 0 | 0 | 0 | 0 | 0 | 0 | 0 | 0 | 0 | 10.76 | 0 | 0 | 0 | 0 | 0 | 0 | 0 | 0 | 100.0 | 3.81 | No crystallized phases identified by XRD | Not available | Not available | Not available | 200 | dynamique | 125-250 | Not available | 0.028 | Not available | Not available | 83.1 | Not available | 9.04 | 1 | 8.55 | Not available | Not available | 0.1 M Na2SO4 | 3 | 8.55 | Not available | SBET | 65.48 | Not available | Not available | Not available | Not available | Not available | Not available | Not available | Not available | Incongruent (Nd depleted)
Article de journal | Initial and long-term dissolution rates of aluminosilicate glasses enriched with Ti, Zr and Nd | Chemical Geology 160 1999 39±62 | G. Leturcq | SiAlON_test4 | 0 | 0 | 63.62 | 0 | 0 | 7.53 | 18.09 | 0 | 0 | 0 | 0 | 0 | 0 | 0 | 0 | 0 | 0 | 0 | 0 | 0 | 0 | 0 | 0 | 0 | 0 | 0 | 0 | 0 | 0 | 0 | 0 | 0 | 0 | 0 | 0 | 0 | 0 | 0 | 0 | 0 | 0 | 0 | 0 | 0 | 0 | 0 | 0 | 0 | 0 | 0 | 0 | 0 | 0 | 0 | 0 | 0 | 0 | 0 | 0 | 0 | 10.76 | 0 | 0 | 0 | 0 | 0 | 0 | 0 | 0 | 100.0 | 3.81 | No crystallized phases identified by XRD | Not available | Not available | Not available | 90 | statique | 40-50 | Not available | 0.094 | Not available | Not available | 1000 | 5 | 0 |  |  | Not available | Not available | pure water | 2400 | 7.95 | Not available | SBET | Not available | Not available | Not available | Not available | Not available | Not available | Not available | Not available | Not available | Congruent (Si, Al, N after initial N release)
Article | Chemical durability of peraluminous glasses for nuclear waste conditioning | npj Materials Degradation (2018) 2:7 ; doi:10.1038/s41529-018-0028-3 | Victor Piovesan | G0.40Nd4C_test1 | 0 | 10.38 | 61.2 | 3.16 | 0 | 8.47 | 12.84 | 0 | 0 | 1.07 | 0 | 0 | 0 | 0 | 0 | 0 | 0 | 0 | 0 | 0 | 0 | 0 | 0 | 0 | 0 | 0 | 0.56 | 0 | 0 | 0 | 0 | 0 | 0 | 0 | 0 | 0 | 0 | 0 | 0 | 0 | 0 | 0 | 0 | 0 | 0 | 0 | 0 | 0 | 0 | 0 | 0 | 0 | 0 | 0 | 0 | 0 | 0 | 0 | 0 | 0 | 2.31 | 0 | 0 | 0 | 0 | 0 | 0 | 0 | 0 | 99.99 | Not available | Not available | Not available | Not available | Not available | 100 | dynamique | Not available | Not available | Not available | 1 µm diamond particles | Not available | Not available | Not available | continuously renewed |  |  | Not available | ~6.5-7 | pure water | 72 | Not available | ~6.5-7 | Not available | 0.8 | 0.97 | Not available | 0.8 | Not available | 0.8 | 0.98 | Not available | Not available | congruent
Article scientifique | Impact of boron complexation by Tris buffer on the initial dissolution rate of borosilicate glasses | Journal of Colloid and Interface Science 400 (2013) 161–167 | A. Tournié | NSC14_test1 | 0 | 0 | 58.26 | 13.15 | 0 | 0 | 22.71 | 0 | 0 | 5.11 | 0 | 0 | 0 | 0 | 0 | 0 | 0 | 0 | 0 | 0 | 0 | 0 | 0 | 0 | 0 | 0 | 0 | 0 | 0 | 0 | 0 | 0 | 0 | 0 | 0 | 0 | 0 | 0 | 0 | 0 | 0 | 0 | 0 | 0 | 0 | 0 | 0 | 0 | 0 | 0 | 0 | 0 | 0 | 0 | 0 | 0 | 0 | 0 | 0 | 0 | 0 | 0.77 | 0 | 0 | 0 | 0 | 0 | 0 | 0 | 100 | 2.7 | Not available | Not available | Not available | Not available | 80 | Statique | 125-250 | Not available | 0.03 | Not available | 1 | 300 | 500 | Not available | 1 | 6.1-6.8 | 7 | Not available | Pure water | 2.5 | 6.1-6.8 | Not available | SBET | 0.48 | Not available | 0 | Not available | Not available | 3.84 | Not available | 0 | Not available | Incongruent (Na > Ca ~ Si)
Article scientifique | Impact of boron complexation by Tris buffer on the initial dissolution rate of borosilicate glasses | Journal of Colloid and Interface Science 400 (2013) 161–167 | A. Tournié | NSC14_test2 | 0 | 0 | 58.26 | 13.15 | 0 | 0 | 22.71 | 0 | 0 | 5.11 | 0 | 0 | 0 | 0 | 0 | 0 | 0 | 0 | 0 | 0 | 0 | 0 | 0 | 0 | 0 | 0 | 0 | 0 | 0 | 0 | 0 | 0 | 0 | 0 | 0 | 0 | 0 | 0 | 0 | 0 | 0 | 0 | 0 | 0 | 0 | 0 | 0 | 0 | 0 | 0 | 0 | 0 | 0 | 0 | 0 | 0 | 0 | 0 | 0 | 0 | 0 | 0.77 | 0 | 0 | 0 | 0 | 0 | 0 | 0 | 100 | 2.7 | Not available | Not available | Not available | Not available | 80 | Statique | 125-250 | Not available | 0.03 | Not available | 1 | 300 | 500 | Not available | 1 | 6.1-6.8 | 7 | Not available | Pure water + 0.04 M KCl | 2.5 | 6.1-6.8 | Not available | SBET | 0.96 | Not available | 0 | Not available | Not available | 3.84 | Not available | 0 | Not available | Incongruent (Na > Ca ~ Si)
Article scientifique | Impact of boron complexation by Tris buffer on the initial dissolution rate of borosilicate glasses | Journal of Colloid and Interface Science 400 (2013) 161–167 | A. Tournié | NSC14_test3 | 0 | 0 | 58.26 | 13.15 | 0 | 0 | 22.71 | 0 | 0 | 5.11 | 0 | 0 | 0 | 0 | 0 | 0 | 0 | 0 | 0 | 0 | 0 | 0 | 0 | 0 | 0 | 0 | 0 | 0 | 0 | 0 | 0 | 0 | 0 | 0 | 0 | 0 | 0 | 0 | 0 | 0 | 0 | 0 | 0 | 0 | 0 | 0 | 0 | 0 | 0 | 0 | 0 | 0 | 0 | 0 | 0 | 0 | 0 | 0 | 0 | 0 | 0 | 0.77 | 0 | 0 | 0 | 0 | 0 | 0 | 0 | 100 | 2.7 | Not available | Not available | Not available | Not available | 80 | Statique | 125-250 | Not available | 0.03 | Not available | 1 | 300 | 500 | Not available | 1 | 6.1-6.8 | 7 | Not available | Pure water + 0.04 M KNO3 | 2.5 | 6.1-6.8 | Not available | SBET | 0.96 | Not available | 0 | Not available | Not available | 3.84 | Not available | 0 | Not available | Incongruent (Na > Ca ~ Si)
Article scientifique | Impact of boron complexation by Tris buffer on the initial dissolution rate of borosilicate glasses | Journal of Colloid and Interface Science 400 (2013) 161–167 | A. Tournié | NSC14_test4 | 0 | 0 | 58.26 | 13.15 | 0 | 0 | 22.71 | 0 | 0 | 5.11 | 0 | 0 | 0 | 0 | 0 | 0 | 0 | 0 | 0 | 0 | 0 | 0 | 0 | 0 | 0 | 0 | 0 | 0 | 0 | 0 | 0 | 0 | 0 | 0 | 0 | 0 | 0 | 0 | 0 | 0 | 0 | 0 | 0 | 0 | 0 | 0 | 0 | 0 | 0 | 0 | 0 | 0 | 0 | 0 | 0 | 0 | 0 | 0 | 0 | 0 | 0 | 0.77 | 0 | 0 | 0 | 0 | 0 | 0 | 0 | 100 | 2.7 | Not available | Not available | Not available | Not available | 80 | Statique | 125-250 | Not available | 0.03 | Not available | 1 | 300 | 500 | Not available | 1 | 7.3-7.4 | 7.5 | Not available | 0.05 M Tris + 0.04 M HCl | 2.5 | 7.3-7.4 | Not available | SBET | 0.96 | Not available | 0 | Not available | Not available | 3.84 | Not available | 0 | Not available | Incongruent (Na > Ca ~ Si)
Article scientifique | Impact of boron complexation by Tris buffer on the initial dissolution rate of borosilicate glasses | Journal of Colloid and Interface Science 400 (2013) 161–167 | A. Tournié | NSC14_test5 | 0 | 0 | 58.26 | 13.15 | 0 | 0 | 22.71 | 0 | 0 | 5.11 | 0 | 0 | 0 | 0 | 0 | 0 | 0 | 0 | 0 | 0 | 0 | 0 | 0 | 0 | 0 | 0 | 0 | 0 | 0 | 0 | 0 | 0 | 0 | 0 | 0 | 0 | 0 | 0 | 0 | 0 | 0 | 0 | 0 | 0 | 0 | 0 | 0 | 0 | 0 | 0 | 0 | 0 | 0 | 0 | 0 | 0 | 0 | 0 | 0 | 0 | 0 | 0.77 | 0 | 0 | 0 | 0 | 0 | 0 | 0 | 100 | 2.7 | Not available | Not available | Not available | Not available | 80 | Statique | 125-250 | Not available | 0.03 | Not available | 1 | 300 | 500 | Not available | 1 | 7.3-7.4 | 7.5 | Not available | 0.05 M Tris + 0.04 M HNO3 | 2.5 | 7.3-7.4 | Not available | SBET | 0.96 | Not available | 0 | Not available | Not available | 3.84 | Not available | 0 | Not available | Incongruent (Na > Ca ~ Si)
Article scientifique | Impact of boron complexation by Tris buffer on the initial dissolution rate of borosilicate glasses | Journal of Colloid and Interface Science 400 (2013) 161–167 | A. Tournié | NSB18_test1 | 0 | 10.76 | 59.4 | 10.76 | 0 | 0 | 18.5 | 0 | 0 | 0 | 0 | 0 | 0 | 0 | 0 | 0 | 0 | 0 | 0 | 0 | 0 | 0 | 0 | 0 | 0 | 0 | 0 | 0 | 0 | 0 | 0 | 0 | 0 | 0 | 0 | 0 | 0 | 0 | 0 | 0 | 0 | 0 | 0 | 0 | 0 | 0 | 0 | 0 | 0 | 0 | 0 | 0 | 0 | 0 | 0 | 0 | 0 | 0 | 0 | 0 | 0 | 0.59 | 0 | 0 | 0 | 0 | 0 | 0 | 0 | 100.01 | 2.6 | Not available | 65 | Not available | Not available | 80 | Statique | 125-250 | Not available | 0.02 | Not available | 0.5 | 100 | 500 | Not available | 1 | 6.1-6.7 | 7 | Not available | Pure water | 2.5 | 6.1-6.7 | Not available | SBET | 1.92 | Not available | 0 | 2.88 | 0 | 3.84 | Not available | 0 | Not available | Incongruent (Na > B > Si)
Article scientifique | Impact of boron complexation by Tris buffer on the initial dissolution rate of borosilicate glasses | Journal of Colloid and Interface Science 400 (2013) 161–167 | A. Tournié | NSB18_test2 | 0 | 10.76 | 59.4 | 10.76 | 0 | 0 | 18.5 | 0 | 0 | 0 | 0 | 0 | 0 | 0 | 0 | 0 | 0 | 0 | 0 | 0 | 0 | 0 | 0 | 0 | 0 | 0 | 0 | 0 | 0 | 0 | 0 | 0 | 0 | 0 | 0 | 0 | 0 | 0 | 0 | 0 | 0 | 0 | 0 | 0 | 0 | 0 | 0 | 0 | 0 | 0 | 0 | 0 | 0 | 0 | 0 | 0 | 0 | 0 | 0 | 0 | 0 | 0.59 | 0 | 0 | 0 | 0 | 0 | 0 | 0 | 100.01 | 2.6 | Not available | 65 | Not available | Not available | 80 | Statique | 125-250 | Not available | 0.02 | Not available | 0.5 | 100 | 500 | Not available | 1 | 6.1-6.7 | 7 | Not available | Pure water + 0.04 M KCl | 2.5 | 6.1-6.7 | Not available | SBET | 1.92 | Not available | 0 | 2.88 | 0 | 3.84 | Not available | 0 | Not available | Incongruent (Na > B > Si)
Article scientifique | Impact of boron complexation by Tris buffer on the initial dissolution rate of borosilicate glasses | Journal of Colloid and Interface Science 400 (2013) 161–167 | A. Tournié | NSB18_test3 | 0 | 10.76 | 59.4 | 10.76 | 0 | 0 | 18.5 | 0 | 0 | 0 | 0 | 0 | 0 | 0 | 0 | 0 | 0 | 0 | 0 | 0 | 0 | 0 | 0 | 0 | 0 | 0 | 0 | 0 | 0 | 0 | 0 | 0 | 0 | 0 | 0 | 0 | 0 | 0 | 0 | 0 | 0 | 0 | 0 | 0 | 0 | 0 | 0 | 0 | 0 | 0 | 0 | 0 | 0 | 0 | 0 | 0 | 0 | 0 | 0 | 0 | 0 | 0.59 | 0 | 0 | 0 | 0 | 0 | 0 | 0 | 100.01 | 2.6 | Not available | 65 | Not available | Not available | 80 | Statique | 125-250 | Not available | 0.02 | Not available | 0.5 | 100 | 500 | Not available | 1 | 6.1-6.7 | 7 | Not available | Pure water + 0.04 M KNO3 | 2.5 | 6.1-6.7 | Not available | SBET | 1.92 | Not available | 0 | 2.88 | 0 | 3.84 | Not available | 0 | Not available | Incongruent (Na > B > Si)
Article scientifique | Impact of boron complexation by Tris buffer on the initial dissolution rate of borosilicate glasses | Journal of Colloid and Interface Science 400 (2013) 161–167 | A. Tournié | NSB18_test4 | 0 | 10.76 | 59.4 | 10.76 | 0 | 0 | 18.5 | 0 | 0 | 0 | 0 | 0 | 0 | 0 | 0 | 0 | 0 | 0 | 0 | 0 | 0 | 0 | 0 | 0 | 0 | 0 | 0 | 0 | 0 | 0 | 0 | 0 | 0 | 0 | 0 | 0 | 0 | 0 | 0 | 0 | 0 | 0 | 0 | 0 | 0 | 0 | 0 | 0 | 0 | 0 | 0 | 0 | 0 | 0 | 0 | 0 | 0 | 0 | 0 | 0 | 0 | 0.59 | 0 | 0 | 0 | 0 | 0 | 0 | 0 | 100.01 | 2.6 | Not available | 65 | Not available | Not available | 80 | Statique | 125-250 | Not available | 0.02 | Not available | 0.5 | 100 | 500 | Not available |  |  | 7.5 | Not available | 0.05 M Tris + 0.04 M HCl | 2.5 | 7.3-7.4 | Not available | SBET | 19.2 | Not available | 0 | 23.04 | 0 | 30.72 | Not available | 0 | Not available | Congruent (Na ~ B) > Si
Article scientifique | Impact of boron complexation by Tris buffer on the initial dissolution rate of borosilicate glasses | Journal of Colloid and Interface Science 400 (2013) 161–167 | A. Tournié | NSB18_test5 | 0 | 10.76 | 59.4 | 10.76 | 0 | 0 | 18.5 | 0 | 0 | 0 | 0 | 0 | 0 | 0 | 0 | 0 | 0 | 0 | 0 | 0 | 0 | 0 | 0 | 0 | 0 | 0 | 0 | 0 | 0 | 0 | 0 | 0 | 0 | 0 | 0 | 0 | 0 | 0 | 0 | 0 | 0 | 0 | 0 | 0 | 0 | 0 | 0 | 0 | 0 | 0 | 0 | 0 | 0 | 0 | 0 | 0 | 0 | 0 | 0 | 0 | 0 | 0.59 | 0 | 0 | 0 | 0 | 0 | 0 | 0 | 100.01 | 2.6 | Not available | 65 | Not available | Not available | 80 | Statique | 125-250 | Not available | 0.02 | Not available | 0.5 | 100 | 500 | Not available |  |  | 7.5 | Not available | 0.05 M Tris + 0.04 M HNO3 | 2.5 | 7.3-7.4 | Not available | SBET | 1.92 | Not available | 0 | 11.52 | 0 | 15.36 | Not available | 0 | Not available | Congruent (Na ~ B) > Si
Article de journal | The effect of composition on the leaching of three nuclear waste glasses: R7T7, AVM and VRZ | Journal of Nuclear Materials 346 (2005) 194–207, doi:10.1016/j.jnucmat.2005.06.023 | Pierre Frugier | R7T7_test1 | 21.35 | 0 | 49.6 | 0 | 0 | 0 | 0 | 1.12 | 0 | 11.38 | 0 | 0 | 0 | 0.55 | 0 | 0 | 0 | 0 | 4.9 | 0 | 0 | 0 | 0 | 0 | 0.52 | 0.28 | 2.2 | 0 | 1.51 | 0 | 0.76 | 0 | 0 | 0.04 | 0.04 | 0 | 0.02 | 0 | 0.23 | 0 | 1.25 | 0.63 | 0.9 | 0 | 0 | 0 | 0 | 0 | 0 | 0 | 0 | 0 | 0 | 0 | 0 | 0 | 0 | 0 | 0 | 0.44 | 1.55 | 0.53 | 0.19 | 0.03 | 0 | 0 | 0 | 0 | 0 | 100.01 | Not available | Not available | Not available | Not available | Not available | 50 | Statique | 63-125 | Not available | Not available | Not available | Not available | Not available | 500 | Not available | 1 | 8.9 | Not available | Not available | Pure water | 8736 | Not available | 8.9 | Not available | Not available | Not available | Not available | 1.94 | Not available | Not available | Not available | Not available | Not available | Not available
Article de journal | The effect of composition on the leaching of three nuclear waste glasses: R7T7, AVM and VRZ | Journal of Nuclear Materials 346 (2005) 194–207, doi:10.1016/j.jnucmat.2005.06.023 | Pierre Frugier | R7T7_test2 | 21.35 | 0 | 49.6 | 0 | 0 | 0 | 0 | 1.12 | 0 | 11.38 | 0 | 0 | 0 | 0.55 | 0 | 0 | 0 | 0 | 4.9 | 0 | 0 | 0 | 0 | 0 | 0.52 | 0.28 | 2.2 | 0 | 1.51 | 0 | 0.76 | 0 | 0 | 0.04 | 0.04 | 0 | 0.02 | 0 | 0.23 | 0 | 1.25 | 0.63 | 0.9 | 0 | 0 | 0 | 0 | 0 | 0 | 0 | 0 | 0 | 0 | 0 | 0 | 0 | 0 | 0 | 0 | 0.44 | 1.55 | 0.53 | 0.19 | 0.03 | 0 | 0 | 0 | 0 | 0 | 100.01 | Not available | Not available | Not available | Not available | Not available | 50 | Statique | 63-125 | Not available | Not available | Not available | Not available | Not available | 500 | Not available | 1 | 9.3 | Not available | Not available | Pure water | 8736 | Not available | 9.3 | Not available | Not available | Not available | Not available | 2.15 | Not available | Not available | Not available | Not available | Not available | Not available
Article de journal | The effect of composition on the leaching of three nuclear waste glasses: R7T7, AVM and VRZ | Journal of Nuclear Materials 346 (2005) 194–207, doi:10.1016/j.jnucmat.2005.06.023 | Pierre Frugier | R7T7_test3 | 21.35 | 0 | 49.6 | 0 | 0 | 0 | 0 | 1.12 | 0 | 11.38 | 0 | 0 | 0 | 0.55 | 0 | 0 | 0 | 0 | 4.9 | 0 | 0 | 0 | 0 | 0 | 0.52 | 0.28 | 2.2 | 0 | 1.51 | 0 | 0.76 | 0 | 0 | 0.04 | 0.04 | 0 | 0.02 | 0 | 0.23 | 0 | 1.25 | 0.63 | 0.9 | 0 | 0 | 0 | 0 | 0 | 0 | 0 | 0 | 0 | 0 | 0 | 0 | 0 | 0 | 0 | 0 | 0.44 | 1.55 | 0.53 | 0.19 | 0.03 | 0 | 0 | 0 | 0 | 0 | 100.01 | Not available | Not available | Not available | Not available | Not available | 50 | Statique | 63-125 | Not available | Not available | Not available | Not available | Not available | 500 | Not available | 1 | 9.4 | Not available | Not available | Pure water | 8736 | Not available | 9.4 | Not available | Not available | Not available | Not available | 2.94 | Not available | Not available | Not available | Not available | Not available | Not available
Article de journal | The effect of composition on the leaching of three nuclear waste glasses: R7T7, AVM and VRZ | Journal of Nuclear Materials 346 (2005) 194–207, doi:10.1016/j.jnucmat.2005.06.023 | Pierre Frugier | R7T7_test4 | 21.35 | 0 | 49.6 | 0 | 0 | 0 | 0 | 1.12 | 0 | 11.38 | 0 | 0 | 0 | 0.55 | 0 | 0 | 0 | 0 | 4.9 | 0 | 0 | 0 | 0 | 0 | 0.52 | 0.28 | 2.2 | 0 | 1.51 | 0 | 0.76 | 0 | 0 | 0.04 | 0.04 | 0 | 0.02 | 0 | 0.23 | 0 | 1.25 | 0.63 | 0.9 | 0 | 0 | 0 | 0 | 0 | 0 | 0 | 0 | 0 | 0 | 0 | 0 | 0 | 0 | 0 | 0 | 0.44 | 1.55 | 0.53 | 0.19 | 0.03 | 0 | 0 | 0 | 0 | 0 | 100.01 | Not available | Not available | Not available | Not available | Not available | 50 | Statique | 63-125 | Not available | Not available | Not available | Not available | Not available | 500 | Not available | 1 | 9.2 | Not available | Not available | Pure water | 8736 | Not available | 9.2 | Not available | Not available | Not available | Not available | 1.79 | Not available | Not available | Not available | Not available | Not available | Not available
Article de journal | The effect of composition on the leaching of three nuclear waste glasses: R7T7, AVM and VRZ | Journal of Nuclear Materials 346 (2005) 194–207, doi:10.1016/j.jnucmat.2005.06.023 | Pierre Frugier | R7T7_test5 | 21.35 | 0 | 49.6 | 0 | 0 | 0 | 0 | 1.12 | 0 | 11.38 | 0 | 0 | 0 | 0.55 | 0 | 0 | 0 | 0 | 4.9 | 0 | 0 | 0 | 0 | 0 | 0.52 | 0.28 | 2.2 | 0 | 1.51 | 0 | 0.76 | 0 | 0 | 0.04 | 0.04 | 0 | 0.02 | 0 | 0.23 | 0 | 1.25 | 0.63 | 0.9 | 0 | 0 | 0 | 0 | 0 | 0 | 0 | 0 | 0 | 0 | 0 | 0 | 0 | 0 | 0 | 0 | 0.44 | 1.55 | 0.53 | 0.19 | 0.03 | 0 | 0 | 0 | 0 | 0 | 100.01 | Not available | Not available | Not available | Not available | Not available | 50 | Statique | 63-125 | Not available | Not available | Not available | Not available | Not available | 500 | Not available | 1 | 9.1 | Not available | Not available | Pure water | 8736 | Not available | 9.1 | Not available | Not available | Not available | Not available | 1.58 | Not available | Not available | Not available | Not available | Not available | Not available
Article de journal | The effect of composition on the leaching of three nuclear waste glasses: R7T7, AVM and VRZ | Journal of Nuclear Materials 346 (2005) 194–207, doi:10.1016/j.jnucmat.2005.06.023 | Pierre Frugier | R7T7_test6 | 21.35 | 0 | 49.6 | 0 | 0 | 0 | 0 | 1.12 | 0 | 11.38 | 0 | 0 | 0 | 0.55 | 0 | 0 | 0 | 0 | 4.9 | 0 | 0 | 0 | 0 | 0 | 0.52 | 0.28 | 2.2 | 0 | 1.51 | 0 | 0.76 | 0 | 0 | 0.04 | 0.04 | 0 | 0.02 | 0 | 0.23 | 0 | 1.25 | 0.63 | 0.9 | 0 | 0 | 0 | 0 | 0 | 0 | 0 | 0 | 0 | 0 | 0 | 0 | 0 | 0 | 0 | 0 | 0.44 | 1.55 | 0.53 | 0.19 | 0.03 | 0 | 0 | 0 | 0 | 0 | 100.01 | Not available | Not available | Not available | Not available | Not available | 50 | Statique | 63-125 | Not available | Not available | Not available | Not available | Not available | 500 | Not available | 1 | 9.4 | Not available | Not available | Pure water | 8736 | Not available | 9.4 | Not available | Not available | Not available | Not available | 1.61 | Not available | Not available | Not available | Not available | Not available | Not available
Article de journal | The effect of composition on the leaching of three nuclear waste glasses: R7T7, AVM and VRZ | Journal of Nuclear Materials 346 (2005) 194–207, doi:10.1016/j.jnucmat.2005.06.023 | Pierre Frugier | R7T7_test7 | 21.35 | 0 | 49.6 | 0 | 0 | 0 | 0 | 1.12 | 0 | 11.38 | 0 | 0 | 0 | 0.55 | 0 | 0 | 0 | 0 | 4.9 | 0 | 0 | 0 | 0 | 0 | 0.52 | 0.28 | 2.2 | 0 | 1.51 | 0 | 0.76 | 0 | 0 | 0.04 | 0.04 | 0 | 0.02 | 0 | 0.23 | 0 | 1.25 | 0.63 | 0.9 | 0 | 0 | 0 | 0 | 0 | 0 | 0 | 0 | 0 | 0 | 0 | 0 | 0 | 0 | 0 | 0 | 0.44 | 1.55 | 0.53 | 0.19 | 0.03 | 0 | 0 | 0 | 0 | 0 | 100.01 | Not available | Not available | Not available | Not available | Not available | 50 | Statique | 63-125 | Not available | Not available | Not available | Not available | Not available | 500 | Not available | 1 | 8.8 | Not available | Not available | Pure water | 8736 | Not available | 8.8 | Not available | Not available | Not available | Not available | 1.82 | Not available | Not available | Not available | Not available | Not available | Not available
Article de journal | The effect of composition on the leaching of three nuclear waste glasses: R7T7, AVM and VRZ | Journal of Nuclear Materials 346 (2005) 194–207, doi:10.1016/j.jnucmat.2005.06.023 | Pierre Frugier | R7T7_test8 | 21.35 | 0 | 49.6 | 0 | 0 | 0 | 0 | 1.12 | 0 | 11.38 | 0 | 0 | 0 | 0.55 | 0 | 0 | 0 | 0 | 4.9 | 0 | 0 | 0 | 0 | 0 | 0.52 | 0.28 | 2.2 | 0 | 1.51 | 0 | 0.76 | 0 | 0 | 0.04 | 0.04 | 0 | 0.02 | 0 | 0.23 | 0 | 1.25 | 0.63 | 0.9 | 0 | 0 | 0 | 0 | 0 | 0 | 0 | 0 | 0 | 0 | 0 | 0 | 0 | 0 | 0 | 0 | 0.44 | 1.55 | 0.53 | 0.19 | 0.03 | 0 | 0 | 0 | 0 | 0 | 100.01 | Not available | Not available | Not available | Not available | Not available | 50 | Statique | 63-125 | Not available | Not available | Not available | Not available | Not available | 500 | Not available | 1 | 9.2 | Not available | Not available | Pure water | 8736 | Not available | 9.2 | Not available | Not available | Not available | Not available | 2.38 | Not available | Not available | Not available | Not available | Not available | Not available
Article de journal | The effect of composition on the leaching of three nuclear waste glasses: R7T7, AVM and VRZ | Journal of Nuclear Materials 346 (2005) 194–207, doi:10.1016/j.jnucmat.2005.06.023 | Pierre Frugier | R7T7_test9 | 21.35 | 0 | 49.6 | 0 | 0 | 0 | 0 | 1.12 | 0 | 11.38 | 0 | 0 | 0 | 0.55 | 0 | 0 | 0 | 0 | 4.9 | 0 | 0 | 0 | 0 | 0 | 0.52 | 0.28 | 2.2 | 0 | 1.51 | 0 | 0.76 | 0 | 0 | 0.04 | 0.04 | 0 | 0.02 | 0 | 0.23 | 0 | 1.25 | 0.63 | 0.9 | 0 | 0 | 0 | 0 | 0 | 0 | 0 | 0 | 0 | 0 | 0 | 0 | 0 | 0 | 0 | 0 | 0.44 | 1.55 | 0.53 | 0.19 | 0.03 | 0 | 0 | 0 | 0 | 0 | 100.01 | Not available | Not available | Not available | Not available | Not available | 50 | Statique | 63-125 | Not available | Not available | Not available | Not available | Not available | 500 | Not available | 1 | 9.0 | Not available | Not available | Pure water | 8736 | Not available | 9.0 | Not available | Not available | Not available | Not available | 2.43 | Not available | Not available | Not available | Not available | Not available | Not available
Article de journal | The effect of composition on the leaching of three nuclear waste glasses: R7T7, AVM and VRZ | Journal of Nuclear Materials 346 (2005) 194–207, doi:10.1016/j.jnucmat.2005.06.023 | Pierre Frugier | R7T7_test10 | 21.35 | 0 | 49.6 | 0 | 0 | 0 | 0 | 1.12 | 0 | 11.38 | 0 | 0 | 0 | 0.55 | 0 | 0 | 0 | 0 | 4.9 | 0 | 0 | 0 | 0 | 0 | 0.52 | 0.28 | 2.2 | 0 | 1.51 | 0 | 0.76 | 0 | 0 | 0.04 | 0.04 | 0 | 0.02 | 0 | 0.23 | 0 | 1.25 | 0.63 | 0.9 | 0 | 0 | 0 | 0 | 0 | 0 | 0 | 0 | 0 | 0 | 0 | 0 | 0 | 0 | 0 | 0 | 0.44 | 1.55 | 0.53 | 0.19 | 0.03 | 0 | 0 | 0 | 0 | 0 | 100.01 | Not available | Not available | Not available | Not available | Not available | 50 | Statique | 63-125 | Not available | Not available | Not available | Not available | Not available | 500 | Not available | 1 | 8.6 | Not available | Not available | Pure water | 8736 | Not available | 8.6 | Not available | Not available | Not available | Not available | 3.06 | Not available | Not available | Not available | Not available | Not available | Not available
Article de journal | The effect of composition on the leaching of three nuclear waste glasses: R7T7, AVM and VRZ | Journal of Nuclear Materials 346 (2005) 194–207, doi:10.1016/j.jnucmat.2005.06.023 | Pierre Frugier | R7T7_test11 | 21.35 | 0 | 49.6 | 0 | 0 | 0 | 0 | 1.12 | 0 | 11.38 | 0 | 0 | 0 | 0.55 | 0 | 0 | 0 | 0 | 4.9 | 0 | 0 | 0 | 0 | 0 | 0.52 | 0.28 | 2.2 | 0 | 1.51 | 0 | 0.76 | 0 | 0 | 0.04 | 0.04 | 0 | 0.02 | 0 | 0.23 | 0 | 1.25 | 0.63 | 0.9 | 0 | 0 | 0 | 0 | 0 | 0 | 0 | 0 | 0 | 0 | 0 | 0 | 0 | 0 | 0 | 0 | 0.44 | 1.55 | 0.53 | 0.19 | 0.03 | 0 | 0 | 0 | 0 | 0 | 100.01 | Not available | Not available | Not available | Not available | Not available | 50 | Statique | 63-125 | Not available | Not available | Not available | Not available | Not available | 500 | Not available | 1 | 9.5 | Not available | Not available | Pure water | 8736 | Not available | 9.5 | Not available | Not available | Not available | Not available | 1.62 | Not available | Not available | Not available | Not available | Not available | Not available
Article de journal | The effect of composition on the leaching of three nuclear waste glasses: R7T7, AVM and VRZ | Journal of Nuclear Materials 346 (2005) 194–207, doi:10.1016/j.jnucmat.2005.06.023 | Pierre Frugier | R7T7_test12 | 21.35 | 0 | 49.6 | 0 | 0 | 0 | 0 | 1.12 | 0 | 11.38 | 0 | 0 | 0 | 0.55 | 0 | 0 | 0 | 0 | 4.9 | 0 | 0 | 0 | 0 | 0 | 0.52 | 0.28 | 2.2 | 0 | 1.51 | 0 | 0.76 | 0 | 0 | 0.04 | 0.04 | 0 | 0.02 | 0 | 0.23 | 0 | 1.25 | 0.63 | 0.9 | 0 | 0 | 0 | 0 | 0 | 0 | 0 | 0 | 0 | 0 | 0 | 0 | 0 | 0 | 0 | 0 | 0.44 | 1.55 | 0.53 | 0.19 | 0.03 | 0 | 0 | 0 | 0 | 0 | 100.01 | Not available | Not available | Not available | Not available | Not available | 50 | Statique | 63-125 | Not available | Not available | Not available | Not available | Not available | 500 | Not available | 1 | 8.7 | Not available | Not available | Pure water | 8736 | Not available | 8.7 | Not available | Not available | Not available | Not available | 1.31 | Not available | Not available | Not available | Not available | Not available | Not available
Article de journal | The effect of composition on the leaching of three nuclear waste glasses: R7T7, AVM and VRZ | Journal of Nuclear Materials 346 (2005) 194–207, doi:10.1016/j.jnucmat.2005.06.023 | Pierre Frugier | R7T7_test13 | 21.35 | 0 | 49.6 | 0 | 0 | 0 | 0 | 1.12 | 0 | 11.38 | 0 | 0 | 0 | 0.55 | 0 | 0 | 0 | 0 | 4.9 | 0 | 0 | 0 | 0 | 0 | 0.52 | 0.28 | 2.2 | 0 | 1.51 | 0 | 0.76 | 0 | 0 | 0.04 | 0.04 | 0 | 0.02 | 0 | 0.23 | 0 | 1.25 | 0.63 | 0.9 | 0 | 0 | 0 | 0 | 0 | 0 | 0 | 0 | 0 | 0 | 0 | 0 | 0 | 0 | 0 | 0 | 0.44 | 1.55 | 0.53 | 0.19 | 0.03 | 0 | 0 | 0 | 0 | 0 | 100.01 | Not available | Not available | Not available | Not available | Not available | 50 | Statique | 63-125 | Not available | Not available | Not available | Not available | Not available | 500 | Not available | 1 | 9.5 | Not available | Not available | Pure water | 8736 | Not available | 9.5 | Not available | Not available | Not available | Not available | 2.42 | Not available | Not available | Not available | Not available | Not available | Not available
Article de journal | The effect of composition on the leaching of three nuclear waste glasses: R7T7, AVM and VRZ | Journal of Nuclear Materials 346 (2005) 194–207, doi:10.1016/j.jnucmat.2005.06.023 | Pierre Frugier | R7T7_test14 | 21.35 | 0 | 49.6 | 0 | 0 | 0 | 0 | 1.12 | 0 | 11.38 | 0 | 0 | 0 | 0.55 | 0 | 0 | 0 | 0 | 4.9 | 0 | 0 | 0 | 0 | 0 | 0.52 | 0.28 | 2.2 | 0 | 1.51 | 0 | 0.76 | 0 | 0 | 0.04 | 0.04 | 0 | 0.02 | 0 | 0.23 | 0 | 1.25 | 0.63 | 0.9 | 0 | 0 | 0 | 0 | 0 | 0 | 0 | 0 | 0 | 0 | 0 | 0 | 0 | 0 | 0 | 0 | 0.44 | 1.55 | 0.53 | 0.19 | 0.03 | 0 | 0 | 0 | 0 | 0 | 100.01 | Not available | Not available | Not available | Not available | Not available | 50 | Statique | 63-125 | Not available | Not available | Not available | Not available | Not available | 500 | Not available | 1 | 8.8 | Not available | Not available | Pure water | 8736 | Not available | 8.8 | Not available | Not available | Not available | Not available | 2.62 | Not available | Not available | Not available | Not available | Not available | Not available
Article de journal | The effect of composition on the leaching of three nuclear waste glasses: R7T7, AVM and VRZ | Journal of Nuclear Materials 346 (2005) 194–207, doi:10.1016/j.jnucmat.2005.06.023 | Pierre Frugier | R7T7_test15 | 21.35 | 0 | 49.6 | 0 | 0 | 0 | 0 | 1.12 | 0 | 11.38 | 0 | 0 | 0 | 0.55 | 0 | 0 | 0 | 0 | 4.9 | 0 | 0 | 0 | 0 | 0 | 0.52 | 0.28 | 2.2 | 0 | 1.51 | 0 | 0.76 | 0 | 0 | 0.04 | 0.04 | 0 | 0.02 | 0 | 0.23 | 0 | 1.25 | 0.63 | 0.9 | 0 | 0 | 0 | 0 | 0 | 0 | 0 | 0 | 0 | 0 | 0 | 0 | 0 | 0 | 0 | 0 | 0.44 | 1.55 | 0.53 | 0.19 | 0.03 | 0 | 0 | 0 | 0 | 0 | 100.01 | Not available | Not available | Not available | Not available | Not available | 50 | Statique | 63-125 | Not available | Not available | Not available | Not available | Not available | 500 | Not available | 1 | 9.3 | Not available | Not available | Pure water | 8736 | Not available | 9.3 | Not available | Not available | Not available | Not available | 2.34 | Not available | Not available | Not available | Not available | Not available | Not available
Article de journal | The effect of composition on the leaching of three nuclear waste glasses: R7T7, AVM and VRZ | Journal of Nuclear Materials 346 (2005) 194–207, doi:10.1016/j.jnucmat.2005.06.023 | Pierre Frugier | R7T7_test16 | 21.35 | 0 | 49.6 | 0 | 0 | 0 | 0 | 1.12 | 0 | 11.38 | 0 | 0 | 0 | 0.55 | 0 | 0 | 0 | 0 | 4.9 | 0 | 0 | 0 | 0 | 0 | 0.52 | 0.28 | 2.2 | 0 | 1.51 | 0 | 0.76 | 0 | 0 | 0.04 | 0.04 | 0 | 0.02 | 0 | 0.23 | 0 | 1.25 | 0.63 | 0.9 | 0 | 0 | 0 | 0 | 0 | 0 | 0 | 0 | 0 | 0 | 0 | 0 | 0 | 0 | 0 | 0 | 0.44 | 1.55 | 0.53 | 0.19 | 0.03 | 0 | 0 | 0 | 0 | 0 | 100.01 | Not available | Not available | Not available | Not available | Not available | 50 | Statique | 63-125 | Not available | Not available | Not available | Not available | Not available | 500 | Not available | 1 | 8.9 | Not available | Not available | Pure water | 8736 | Not available | 8.9 | Not available | Not available | Not available | Not available | 2.08 | Not available | Not available | Not available | Not available | Not available | Not available
Article de journal | The effect of composition on the leaching of three nuclear waste glasses: R7T7, AVM and VRZ | Journal of Nuclear Materials 346 (2005) 194–207, doi:10.1016/j.jnucmat.2005.06.023 | Pierre Frugier | R7T7_test17 | 21.35 | 0 | 49.6 | 0 | 0 | 0 | 0 | 1.12 | 0 | 11.38 | 0 | 0 | 0 | 0.55 | 0 | 0 | 0 | 0 | 4.9 | 0 | 0 | 0 | 0 | 0 | 0.52 | 0.28 | 2.2 | 0 | 1.51 | 0 | 0.76 | 0 | 0 | 0.04 | 0.04 | 0 | 0.02 | 0 | 0.23 | 0 | 1.25 | 0.63 | 0.9 | 0 | 0 | 0 | 0 | 0 | 0 | 0 | 0 | 0 | 0 | 0 | 0 | 0 | 0 | 0 | 0 | 0.44 | 1.55 | 0.53 | 0.19 | 0.03 | 0 | 0 | 0 | 0 | 0 | 100.01 | Not available | Not available | Not available | Not available | Not available | 50 | Statique | 63-125 | Not available | Not available | Not available | Not available | Not available | 500 | Not available | 1 | 9.4 | Not available | Not available | Pure water | 8736 | Not available | 9.4 | Not available | Not available | Not available | Not available | 4.14 | Not available | Not available | Not available | Not available | Not available | Not available
Article de journal | The effect of composition on the leaching of three nuclear waste glasses: R7T7, AVM and VRZ | Journal of Nuclear Materials 346 (2005) 194–207, doi:10.1016/j.jnucmat.2005.06.023 | Pierre Frugier | R7T7_test18 | 21.35 | 0 | 49.6 | 0 | 0 | 0 | 0 | 1.12 | 0 | 11.38 | 0 | 0 | 0 | 0.55 | 0 | 0 | 0 | 0 | 4.9 | 0 | 0 | 0 | 0 | 0 | 0.52 | 0.28 | 2.2 | 0 | 1.51 | 0 | 0.76 | 0 | 0 | 0.04 | 0.04 | 0 | 0.02 | 0 | 0.23 | 0 | 1.25 | 0.63 | 0.9 | 0 | 0 | 0 | 0 | 0 | 0 | 0 | 0 | 0 | 0 | 0 | 0 | 0 | 0 | 0 | 0 | 0.44 | 1.55 | 0.53 | 0.19 | 0.03 | 0 | 0 | 0 | 0 | 0 | 100.01 | Not available | Not available | Not available | Not available | Not available | 50 | Statique | 63-125 | Not available | Not available | Not available | Not available | Not available | 500 | Not available | 1 | 9.0 | Not available | Not available | Pure water | 8736 | Not available | 9.0 | Not available | Not available | Not available | Not available | 2.5 | Not available | Not available | Not available | Not available | Not available | Not available
Article de journal | The effect of composition on the leaching of three nuclear waste glasses: R7T7, AVM and VRZ | Journal of Nuclear Materials 346 (2005) 194–207, doi:10.1016/j.jnucmat.2005.06.023 | Pierre Frugier | R7T7_test19 | 21.35 | 0 | 49.6 | 0 | 0 | 0 | 0 | 1.12 | 0 | 11.38 | 0 | 0 | 0 | 0.55 | 0 | 0 | 0 | 0 | 4.9 | 0 | 0 | 0 | 0 | 0 | 0.52 | 0.28 | 2.2 | 0 | 1.51 | 0 | 0.76 | 0 | 0 | 0.04 | 0.04 | 0 | 0.02 | 0 | 0.23 | 0 | 1.25 | 0.63 | 0.9 | 0 | 0 | 0 | 0 | 0 | 0 | 0 | 0 | 0 | 0 | 0 | 0 | 0 | 0 | 0 | 0 | 0.44 | 1.55 | 0.53 | 0.19 | 0.03 | 0 | 0 | 0 | 0 | 0 | 100.01 | Not available | Not available | Not available | Not available | Not available | 50 | Statique | 63-125 | Not available | Not available | Not available | Not available | Not available | 500 | Not available | 1 | 8.7 | Not available | Not available | Pure water | 8736 | Not available | 8.7 | Not available | Not available | Not available | Not available | 3.32 | Not available | Not available | Not available | Not available | Not available | Not available
Article de journal | The effect of composition on the leaching of three nuclear waste glasses: R7T7, AVM and VRZ | Journal of Nuclear Materials 346 (2005) 194–207, doi:10.1016/j.jnucmat.2005.06.023 | Pierre Frugier | R7T7_test20 | 21.35 | 0 | 49.6 | 0 | 0 | 0 | 0 | 1.12 | 0 | 11.38 | 0 | 0 | 0 | 0.55 | 0 | 0 | 0 | 0 | 4.9 | 0 | 0 | 0 | 0 | 0 | 0.52 | 0.28 | 2.2 | 0 | 1.51 | 0 | 0.76 | 0 | 0 | 0.04 | 0.04 | 0 | 0.02 | 0 | 0.23 | 0 | 1.25 | 0.63 | 0.9 | 0 | 0 | 0 | 0 | 0 | 0 | 0 | 0 | 0 | 0 | 0 | 0 | 0 | 0 | 0 | 0 | 0.44 | 1.55 | 0.53 | 0.19 | 0.03 | 0 | 0 | 0 | 0 | 0 | 100.01 | Not available | Not available | Not available | Not available | Not available | 50 | Statique | 63-125 | Not available | Not available | Not available | Not available | Not available | 500 | Not available | 1 | 9.0 | Not available | Not available | Pure water | 8736 | Not available | 9.0 | Not available | Not available | Not available | Not available | 2.29 | Not available | Not available | Not available | Not available | Not available | Not available
Article de journal | The effect of composition on the leaching of three nuclear waste glasses: R7T7, AVM and VRZ | Journal of Nuclear Materials 346 (2005) 194–207, doi:10.1016/j.jnucmat.2005.06.023 | Pierre Frugier | R7T7_test21 | 21.35 | 0 | 49.6 | 0 | 0 | 0 | 0 | 1.12 | 0 | 11.38 | 0 | 0 | 0 | 0.55 | 0 | 0 | 0 | 0 | 4.9 | 0 | 0 | 0 | 0 | 0 | 0.52 | 0.28 | 2.2 | 0 | 1.51 | 0 | 0.76 | 0 | 0 | 0.04 | 0.04 | 0 | 0.02 | 0 | 0.23 | 0 | 1.25 | 0.63 | 0.9 | 0 | 0 | 0 | 0 | 0 | 0 | 0 | 0 | 0 | 0 | 0 | 0 | 0 | 0 | 0 | 0 | 0.44 | 1.55 | 0.53 | 0.19 | 0.03 | 0 | 0 | 0 | 0 | 0 | 100.01 | Not available | Not available | Not available | Not available | Not available | 50 | Statique | 63-125 | Not available | Not available | Not available | Not available | Not available | 500 | Not available | 1 | 9.3 | Not available | Not available | Pure water | 8736 | Not available | 9.3 | Not available | Not available | Not available | Not available | 3.35 | Not available | Not available | Not available | Not available | Not available | Not available
Article de journal | The effect of composition on the leaching of three nuclear waste glasses: R7T7, AVM and VRZ | Journal of Nuclear Materials 346 (2005) 194–207, doi:10.1016/j.jnucmat.2005.06.023 | Pierre Frugier | R7T7_test22 | 21.35 | 0 | 49.6 | 0 | 0 | 0 | 0 | 1.12 | 0 | 11.38 | 0 | 0 | 0 | 0.55 | 0 | 0 | 0 | 0 | 4.9 | 0 | 0 | 0 | 0 | 0 | 0.52 | 0.28 | 2.2 | 0 | 1.51 | 0 | 0.76 | 0 | 0 | 0.04 | 0.04 | 0 | 0.02 | 0 | 0.23 | 0 | 1.25 | 0.63 | 0.9 | 0 | 0 | 0 | 0 | 0 | 0 | 0 | 0 | 0 | 0 | 0 | 0 | 0 | 0 | 0 | 0 | 0.44 | 1.55 | 0.53 | 0.19 | 0.03 | 0 | 0 | 0 | 0 | 0 | 100.01 | Not available | Not available | Not available | Not available | Not available | 50 | Statique | 63-125 | Not available | Not available | Not available | Not available | Not available | 500 | Not available | 1 | 9.2 | Not available | Not available | Pure water | 8736 | Not available | 9.2 | Not available | Not available | Not available | Not available | 2.63 | Not available | Not available | Not available | Not available | Not available | Not available
Article de journal | The effect of composition on the leaching of three nuclear waste glasses: R7T7, AVM and VRZ | Journal of Nuclear Materials 346 (2005) 194–207, doi:10.1016/j.jnucmat.2005.06.023 | Pierre Frugier | R7T7_test23 | 21.35 | 0 | 49.6 | 0 | 0 | 0 | 0 | 1.12 | 0 | 11.38 | 0 | 0 | 0 | 0.55 | 0 | 0 | 0 | 0 | 4.9 | 0 | 0 | 0 | 0 | 0 | 0.52 | 0.28 | 2.2 | 0 | 1.51 | 0 | 0.76 | 0 | 0 | 0.04 | 0.04 | 0 | 0.02 | 0 | 0.23 | 0 | 1.25 | 0.63 | 0.9 | 0 | 0 | 0 | 0 | 0 | 0 | 0 | 0 | 0 | 0 | 0 | 0 | 0 | 0 | 0 | 0 | 0.44 | 1.55 | 0.53 | 0.19 | 0.03 | 0 | 0 | 0 | 0 | 0 | 100.01 | Not available | Not available | Not available | Not available | Not available | 50 | Statique | 63-125 | Not available | Not available | Not available | Not available | Not available | 500 | Not available | 1 | 9.0 | Not available | Not available | Pure water | 8736 | Not available | 9.0 | Not available | Not available | Not available | Not available | 2.27 | Not available | Not available | Not available | Not available | Not available | Not available
Article de journal | The effect of composition on the leaching of three nuclear waste glasses: R7T7, AVM and VRZ | Journal of Nuclear Materials 346 (2005) 194–207, doi:10.1016/j.jnucmat.2005.06.023 | Pierre Frugier | R7T7_test24 | 21.35 | 0 | 49.6 | 0 | 0 | 0 | 0 | 1.12 | 0 | 11.38 | 0 | 0 | 0 | 0.55 | 0 | 0 | 0 | 0 | 4.9 | 0 | 0 | 0 | 0 | 0 | 0.52 | 0.28 | 2.2 | 0 | 1.51 | 0 | 0.76 | 0 | 0 | 0.04 | 0.04 | 0 | 0.02 | 0 | 0.23 | 0 | 1.25 | 0.63 | 0.9 | 0 | 0 | 0 | 0 | 0 | 0 | 0 | 0 | 0 | 0 | 0 | 0 | 0 | 0 | 0 | 0 | 0.44 | 1.55 | 0.53 | 0.19 | 0.03 | 0 | 0 | 0 | 0 | 0 | 100.01 | Not available | Not available | Not available | Not available | Not available | 50 | Statique | 63-125 | Not available | Not available | Not available | Not available | Not available | 500 | Not available | 1 | 9.1 | Not available | Not available | Pure water | 8736 | Not available | 9.1 | Not available | Not available | Not available | Not available | 2.37 | Not available | Not available | Not available | Not available | Not available | Not available
Article de journal | The effect of composition on the leaching of three nuclear waste glasses: R7T7, AVM and VRZ | Journal of Nuclear Materials 346 (2005) 194–207, doi:10.1016/j.jnucmat.2005.06.023 | Pierre Frugier | AVM_test1 | 11.96 | 0 | 55.33 | 0 | 0 | 0 | 0 | 0 | 0 | 0 | 0 | 0 | 2.18 | 0.41 | 11.92 | 0 | 1.79 | 0 | 0 | 0 | 0 | 0 | 0 | 0 | 0 | 0.47 | 1.7 | 0 | 1.21 | 0 | 1.21 | 0 | 0 | 0.39 | 0.1 | 0 | 0.06 | 0.03 | 0.39 | 0 | 2.25 | 0.99 | 1.54 | 0 | 0 | 0 | 0 | 0 | 0 | 0 | 0 | 0 | 0 | 0 | 0 | 0 | 0 | 0 | 0 | 0.76 | 2.47 | 1.48 | 0.19 | 1.16 | 0 | 0 | 0 | 0 | 0 | 99.99 | Not available | Not available | Not available | Not available | Not available | 50 | Statique | 63-125 | Not available | Not available | Not available | Not available | Not available | 500 | Not available | 1 | 9.8 | Not available | Not available | Pure water | 8736 | Not available | 9.8 | Not available | Not available | Not available | Not available | 9.75 | Not available | Not available | Not available | Not available | Not available | Not available
Article de journal | The effect of composition on the leaching of three nuclear waste glasses: R7T7, AVM and VRZ | Journal of Nuclear Materials 346 (2005) 194–207, doi:10.1016/j.jnucmat.2005.06.023 | Pierre Frugier | AVM_test2 | 11.96 | 0 | 55.33 | 0 | 0 | 0 | 0 | 0 | 0 | 0 | 0 | 0 | 2.18 | 0.41 | 11.92 | 0 | 1.79 | 0 | 0 | 0 | 0 | 0 | 0 | 0 | 0 | 0.47 | 1.7 | 0 | 1.21 | 0 | 1.21 | 0 | 0 | 0.39 | 0.1 | 0 | 0.06 | 0.03 | 0.39 | 0 | 2.25 | 0.99 | 1.54 | 0 | 0 | 0 | 0 | 0 | 0 | 0 | 0 | 0 | 0 | 0 | 0 | 0 | 0 | 0 | 0 | 0.76 | 2.47 | 1.48 | 0.19 | 1.16 | 0 | 0 | 0 | 0 | 0 | 99.99 | Not available | Not available | Not available | Not available | Not available | 50 | Statique | 63-125 | Not available | Not available | Not available | Not available | Not available | 500 | Not available | 1 | 9.2 | Not available | Not available | Pure water | 8736 | Not available | 9.2 | Not available | Not available | Not available | Not available | 4.13 | Not available | Not available | Not available | Not available | Not available | Not available
Article de journal | The effect of composition on the leaching of three nuclear waste glasses: R7T7, AVM and VRZ | Journal of Nuclear Materials 346 (2005) 194–207, doi:10.1016/j.jnucmat.2005.06.023 | Pierre Frugier | AVM_test3 | 11.96 | 0 | 55.33 | 0 | 0 | 0 | 0 | 0 | 0 | 0 | 0 | 0 | 2.18 | 0.41 | 11.92 | 0 | 1.79 | 0 | 0 | 0 | 0 | 0 | 0 | 0 | 0 | 0.47 | 1.7 | 0 | 1.21 | 0 | 1.21 | 0 | 0 | 0.39 | 0.1 | 0 | 0.06 | 0.03 | 0.39 | 0 | 2.25 | 0.99 | 1.54 | 0 | 0 | 0 | 0 | 0 | 0 | 0 | 0 | 0 | 0 | 0 | 0 | 0 | 0 | 0 | 0 | 0.76 | 2.47 | 1.48 | 0.19 | 1.16 | 0 | 0 | 0 | 0 | 0 | 99.99 | Not available | Not available | Not available | Not available | Not available | 50 | Statique | 63-125 | Not available | Not available | Not available | Not available | Not available | 500 | Not available | 1 | 9.0 | Not available | Not available | Pure water | 8736 | Not available | 9.0 | Not available | Not available | Not available | Not available | 5.98 | Not available | Not available | Not available | Not available | Not available | Not available
Article de journal | The effect of composition on the leaching of three nuclear waste glasses: R7T7, AVM and VRZ | Journal of Nuclear Materials 346 (2005) 194–207, doi:10.1016/j.jnucmat.2005.06.023 | Pierre Frugier | AVM_test4 | 11.96 | 0 | 55.33 | 0 | 0 | 0 | 0 | 0 | 0 | 0 | 0 | 0 | 2.18 | 0.41 | 11.92 | 0 | 1.79 | 0 | 0 | 0 | 0 | 0 | 0 | 0 | 0 | 0.47 | 1.7 | 0 | 1.21 | 0 | 1.21 | 0 | 0 | 0.39 | 0.1 | 0 | 0.06 | 0.03 | 0.39 | 0 | 2.25 | 0.99 | 1.54 | 0 | 0 | 0 | 0 | 0 | 0 | 0 | 0 | 0 | 0 | 0 | 0 | 0 | 0 | 0 | 0 | 0.76 | 2.47 | 1.48 | 0.19 | 1.16 | 0 | 0 | 0 | 0 | 0 | 99.99 | Not available | Not available | Not available | Not available | Not available | 50 | Statique | 63-125 | Not available | Not available | Not available | Not available | Not available | 500 | Not available | 1 | 9.9 | Not available | Not available | Pure water | 8736 | Not available | 9.9 | Not available | Not available | Not available | Not available | 6.54 | Not available | Not available | Not available | Not available | Not available | Not available
Article de journal | The effect of composition on the leaching of three nuclear waste glasses: R7T7, AVM and VRZ | Journal of Nuclear Materials 346 (2005) 194–207, doi:10.1016/j.jnucmat.2005.06.023 | Pierre Frugier | AVM_test5 | 11.96 | 0 | 55.33 | 0 | 0 | 0 | 0 | 0 | 0 | 0 | 0 | 0 | 2.18 | 0.41 | 11.92 | 0 | 1.79 | 0 | 0 | 0 | 0 | 0 | 0 | 0 | 0 | 0.47 | 1.7 | 0 | 1.21 | 0 | 1.21 | 0 | 0 | 0.39 | 0.1 | 0 | 0.06 | 0.03 | 0.39 | 0 | 2.25 | 0.99 | 1.54 | 0 | 0 | 0 | 0 | 0 | 0 | 0 | 0 | 0 | 0 | 0 | 0 | 0 | 0 | 0 | 0 | 0.76 | 2.47 | 1.48 | 0.19 | 1.16 | 0 | 0 | 0 | 0 | 0 | 99.99 | Not available | Not available | Not available | Not available | Not available | 50 | Statique | 63-125 | Not available | Not available | Not available | Not available | Not available | 500 | Not available | 1 | 9.6 | Not available | Not available | Pure water | 8736 | Not available | 9.6 | Not available | Not available | Not available | Not available | 4.03 | Not available | Not available | Not available | Not available | Not available | Not available
Article de journal | The effect of composition on the leaching of three nuclear waste glasses: R7T7, AVM and VRZ | Journal of Nuclear Materials 346 (2005) 194–207, doi:10.1016/j.jnucmat.2005.06.023 | Pierre Frugier | AVM_test6 | 11.96 | 0 | 55.33 | 0 | 0 | 0 | 0 | 0 | 0 | 0 | 0 | 0 | 2.18 | 0.41 | 11.92 | 0 | 1.79 | 0 | 0 | 0 | 0 | 0 | 0 | 0 | 0 | 0.47 | 1.7 | 0 | 1.21 | 0 | 1.21 | 0 | 0 | 0.39 | 0.1 | 0 | 0.06 | 0.03 | 0.39 | 0 | 2.25 | 0.99 | 1.54 | 0 | 0 | 0 | 0 | 0 | 0 | 0 | 0 | 0 | 0 | 0 | 0 | 0 | 0 | 0 | 0 | 0.76 | 2.47 | 1.48 | 0.19 | 1.16 | 0 | 0 | 0 | 0 | 0 | 99.99 | Not available | Not available | Not available | Not available | Not available | 50 | Statique | 63-125 | Not available | Not available | Not available | Not available | Not available | 500 | Not available | 1 | 9.3 | Not available | Not available | Pure water | 8736 | Not available | 9.3 | Not available | Not available | Not available | Not available | 3.84 | Not available | Not available | Not available | Not available | Not available | Not available
Article de journal | The effect of composition on the leaching of three nuclear waste glasses: R7T7, AVM and VRZ | Journal of Nuclear Materials 346 (2005) 194–207, doi:10.1016/j.jnucmat.2005.06.023 | Pierre Frugier | AVM_test7 | 11.96 | 0 | 55.33 | 0 | 0 | 0 | 0 | 0 | 0 | 0 | 0 | 0 | 2.18 | 0.41 | 11.92 | 0 | 1.79 | 0 | 0 | 0 | 0 | 0 | 0 | 0 | 0 | 0.47 | 1.7 | 0 | 1.21 | 0 | 1.21 | 0 | 0 | 0.39 | 0.1 | 0 | 0.06 | 0.03 | 0.39 | 0 | 2.25 | 0.99 | 1.54 | 0 | 0 | 0 | 0 | 0 | 0 | 0 | 0 | 0 | 0 | 0 | 0 | 0 | 0 | 0 | 0 | 0.76 | 2.47 | 1.48 | 0.19 | 1.16 | 0 | 0 | 0 | 0 | 0 | 99.99 | Not available | Not available | Not available | Not available | Not available | 50 | Statique | 63-125 | Not available | Not available | Not available | Not available | Not available | 500 | Not available | 1 | 9.2 | Not available | Not available | Pure water | 8736 | Not available | 9.2 | Not available | Not available | Not available | Not available | 4.74 | Not available | Not available | Not available | Not available | Not available | Not available
Article de journal | The effect of composition on the leaching of three nuclear waste glasses: R7T7, AVM and VRZ | Journal of Nuclear Materials 346 (2005) 194–207, doi:10.1016/j.jnucmat.2005.06.023 | Pierre Frugier | AVM_test8 | 11.96 | 0 | 55.33 | 0 | 0 | 0 | 0 | 0 | 0 | 0 | 0 | 0 | 2.18 | 0.41 | 11.92 | 0 | 1.79 | 0 | 0 | 0 | 0 | 0 | 0 | 0 | 0 | 0.47 | 1.7 | 0 | 1.21 | 0 | 1.21 | 0 | 0 | 0.39 | 0.1 | 0 | 0.06 | 0.03 | 0.39 | 0 | 2.25 | 0.99 | 1.54 | 0 | 0 | 0 | 0 | 0 | 0 | 0 | 0 | 0 | 0 | 0 | 0 | 0 | 0 | 0 | 0 | 0.76 | 2.47 | 1.48 | 0.19 | 1.16 | 0 | 0 | 0 | 0 | 0 | 99.99 | Not available | Not available | Not available | Not available | Not available | 50 | Statique | 63-125 | Not available | Not available | Not available | Not available | Not available | 500 | Not available | 1 | 9.6 | Not available | Not available | Pure water | 8736 | Not available | 9.6 | Not available | Not available | Not available | Not available | 5.43 | Not available | Not available | Not available | Not available | Not available | Not available
Article de journal | The effect of composition on the leaching of three nuclear waste glasses: R7T7, AVM and VRZ | Journal of Nuclear Materials 346 (2005) 194–207, doi:10.1016/j.jnucmat.2005.06.023 | Pierre Frugier | AVM_test9 | 11.96 | 0 | 55.33 | 0 | 0 | 0 | 0 | 0 | 0 | 0 | 0 | 0 | 2.18 | 0.41 | 11.92 | 0 | 1.79 | 0 | 0 | 0 | 0 | 0 | 0 | 0 | 0 | 0.47 | 1.7 | 0 | 1.21 | 0 | 1.21 | 0 | 0 | 0.39 | 0.1 | 0 | 0.06 | 0.03 | 0.39 | 0 | 2.25 | 0.99 | 1.54 | 0 | 0 | 0 | 0 | 0 | 0 | 0 | 0 | 0 | 0 | 0 | 0 | 0 | 0 | 0 | 0 | 0.76 | 2.47 | 1.48 | 0.19 | 1.16 | 0 | 0 | 0 | 0 | 0 | 99.99 | Not available | Not available | Not available | Not available | Not available | 50 | Statique | 63-125 | Not available | Not available | Not available | Not available | Not available | 500 | Not available | 1 | 9.0 | Not available | Not available | Pure water | 8736 | Not available | 9.0 | Not available | Not available | Not available | Not available | 3.26 | Not available | Not available | Not available | Not available | Not available | Not available
Article de journal | The effect of composition on the leaching of three nuclear waste glasses: R7T7, AVM and VRZ | Journal of Nuclear Materials 346 (2005) 194–207, doi:10.1016/j.jnucmat.2005.06.023 | Pierre Frugier | AVM_test10 | 11.96 | 0 | 55.33 | 0 | 0 | 0 | 0 | 0 | 0 | 0 | 0 | 0 | 2.18 | 0.41 | 11.92 | 0 | 1.79 | 0 | 0 | 0 | 0 | 0 | 0 | 0 | 0 | 0.47 | 1.7 | 0 | 1.21 | 0 | 1.21 | 0 | 0 | 0.39 | 0.1 | 0 | 0.06 | 0.03 | 0.39 | 0 | 2.25 | 0.99 | 1.54 | 0 | 0 | 0 | 0 | 0 | 0 | 0 | 0 | 0 | 0 | 0 | 0 | 0 | 0 | 0 | 0 | 0.76 | 2.47 | 1.48 | 0.19 | 1.16 | 0 | 0 | 0 | 0 | 0 | 99.99 | Not available | Not available | Not available | Not available | Not available | 50 | Statique | 63-125 | Not available | Not available | Not available | Not available | Not available | 500 | Not available | 1 | 9.2 | Not available | Not available | Pure water | 8736 | Not available | 9.2 | Not available | Not available | Not available | Not available | 8.86 | Not available | Not available | Not available | Not available | Not available | Not available
Article de journal | The effect of composition on the leaching of three nuclear waste glasses: R7T7, AVM and VRZ | Journal of Nuclear Materials 346 (2005) 194–207, doi:10.1016/j.jnucmat.2005.06.023 | Pierre Frugier | AVM_test11 | 11.96 | 0 | 55.33 | 0 | 0 | 0 | 0 | 0 | 0 | 0 | 0 | 0 | 2.18 | 0.41 | 11.92 | 0 | 1.79 | 0 | 0 | 0 | 0 | 0 | 0 | 0 | 0 | 0.47 | 1.7 | 0 | 1.21 | 0 | 1.21 | 0 | 0 | 0.39 | 0.1 | 0 | 0.06 | 0.03 | 0.39 | 0 | 2.25 | 0.99 | 1.54 | 0 | 0 | 0 | 0 | 0 | 0 | 0 | 0 | 0 | 0 | 0 | 0 | 0 | 0 | 0 | 0 | 0.76 | 2.47 | 1.48 | 0.19 | 1.16 | 0 | 0 | 0 | 0 | 0 | 99.99 | Not available | Not available | Not available | Not available | Not available | 50 | Statique | 63-125 | Not available | Not available | Not available | Not available | Not available | 500 | Not available | 1 | 9.3 | Not available | Not available | Pure water | 8736 | Not available | 9.3 | Not available | Not available | Not available | Not available | 6.14 | Not available | Not available | Not available | Not available | Not available | Not available
Article de journal | The effect of composition on the leaching of three nuclear waste glasses: R7T7, AVM and VRZ | Journal of Nuclear Materials 346 (2005) 194–207, doi:10.1016/j.jnucmat.2005.06.023 | Pierre Frugier | AVM_test12 | 11.96 | 0 | 55.33 | 0 | 0 | 0 | 0 | 0 | 0 | 0 | 0 | 0 | 2.18 | 0.41 | 11.92 | 0 | 1.79 | 0 | 0 | 0 | 0 | 0 | 0 | 0 | 0 | 0.47 | 1.7 | 0 | 1.21 | 0 | 1.21 | 0 | 0 | 0.39 | 0.1 | 0 | 0.06 | 0.03 | 0.39 | 0 | 2.25 | 0.99 | 1.54 | 0 | 0 | 0 | 0 | 0 | 0 | 0 | 0 | 0 | 0 | 0 | 0 | 0 | 0 | 0 | 0 | 0.76 | 2.47 | 1.48 | 0.19 | 1.16 | 0 | 0 | 0 | 0 | 0 | 99.99 | Not available | Not available | Not available | Not available | Not available | 50 | Statique | 63-125 | Not available | Not available | Not available | Not available | Not available | 500 | Not available | 1 | 8.8 | Not available | Not available | Pure water | 8736 | Not available | 8.8 | Not available | Not available | Not available | Not available | 5.55 | Not available | Not available | Not available | Not available | Not available | Not available
Article de journal | The effect of composition on the leaching of three nuclear waste glasses: R7T7, AVM and VRZ | Journal of Nuclear Materials 346 (2005) 194–207, doi:10.1016/j.jnucmat.2005.06.023 | Pierre Frugier | AVM_test13 | 11.96 | 0 | 55.33 | 0 | 0 | 0 | 0 | 0 | 0 | 0 | 0 | 0 | 2.18 | 0.41 | 11.92 | 0 | 1.79 | 0 | 0 | 0 | 0 | 0 | 0 | 0 | 0 | 0.47 | 1.7 | 0 | 1.21 | 0 | 1.21 | 0 | 0 | 0.39 | 0.1 | 0 | 0.06 | 0.03 | 0.39 | 0 | 2.25 | 0.99 | 1.54 | 0 | 0 | 0 | 0 | 0 | 0 | 0 | 0 | 0 | 0 | 0 | 0 | 0 | 0 | 0 | 0 | 0.76 | 2.47 | 1.48 | 0.19 | 1.16 | 0 | 0 | 0 | 0 | 0 | 99.99 | Not available | Not available | Not available | Not available | Not available | 50 | Statique | 63-125 | Not available | Not available | Not available | Not available | Not available | 500 | Not available | 1 | 9.7 | Not available | Not available | Pure water | 8736 | Not available | 9.7 | Not available | Not available | Not available | Not available | 7.62 | Not available | Not available | Not available | Not available | Not available | Not available
Article de journal | The effect of composition on the leaching of three nuclear waste glasses: R7T7, AVM and VRZ | Journal of Nuclear Materials 346 (2005) 194–207, doi:10.1016/j.jnucmat.2005.06.023 | Pierre Frugier | AVM_test14 | 11.96 | 0 | 55.33 | 0 | 0 | 0 | 0 | 0 | 0 | 0 | 0 | 0 | 2.18 | 0.41 | 11.92 | 0 | 1.79 | 0 | 0 | 0 | 0 | 0 | 0 | 0 | 0 | 0.47 | 1.7 | 0 | 1.21 | 0 | 1.21 | 0 | 0 | 0.39 | 0.1 | 0 | 0.06 | 0.03 | 0.39 | 0 | 2.25 | 0.99 | 1.54 | 0 | 0 | 0 | 0 | 0 | 0 | 0 | 0 | 0 | 0 | 0 | 0 | 0 | 0 | 0 | 0 | 0.76 | 2.47 | 1.48 | 0.19 | 1.16 | 0 | 0 | 0 | 0 | 0 | 99.99 | Not available | Not available | Not available | Not available | Not available | 50 | Statique | 63-125 | Not available | Not available | Not available | Not available | Not available | 500 | Not available | 1 | 9.3 | Not available | Not available | Pure water | 8736 | Not available | 9.3 | Not available | Not available | Not available | Not available | 2.79 | Not available | Not available | Not available | Not available | Not available | Not available
Article de journal | The effect of composition on the leaching of three nuclear waste glasses: R7T7, AVM and VRZ | Journal of Nuclear Materials 346 (2005) 194–207, doi:10.1016/j.jnucmat.2005.06.023 | Pierre Frugier | AVM_test15 | 11.96 | 0 | 55.33 | 0 | 0 | 0 | 0 | 0 | 0 | 0 | 0 | 0 | 2.18 | 0.41 | 11.92 | 0 | 1.79 | 0 | 0 | 0 | 0 | 0 | 0 | 0 | 0 | 0.47 | 1.7 | 0 | 1.21 | 0 | 1.21 | 0 | 0 | 0.39 | 0.1 | 0 | 0.06 | 0.03 | 0.39 | 0 | 2.25 | 0.99 | 1.54 | 0 | 0 | 0 | 0 | 0 | 0 | 0 | 0 | 0 | 0 | 0 | 0 | 0 | 0 | 0 | 0 | 0.76 | 2.47 | 1.48 | 0.19 | 1.16 | 0 | 0 | 0 | 0 | 0 | 99.99 | Not available | Not available | Not available | Not available | Not available | 50 | Statique | 63-125 | Not available | Not available | Not available | Not available | Not available | 500 | Not available | 1 | 9.6 | Not available | Not available | Pure water | 8736 | Not available | 9.6 | Not available | Not available | Not available | Not available | 7.64 | Not available | Not available | Not available | Not available | Not available | Not available
Article de journal | The effect of composition on the leaching of three nuclear waste glasses: R7T7, AVM and VRZ | Journal of Nuclear Materials 346 (2005) 194–207, doi:10.1016/j.jnucmat.2005.06.023 | Pierre Frugier | AVM_test16 | 11.96 | 0 | 55.33 | 0 | 0 | 0 | 0 | 0 | 0 | 0 | 0 | 0 | 2.18 | 0.41 | 11.92 | 0 | 1.79 | 0 | 0 | 0 | 0 | 0 | 0 | 0 | 0 | 0.47 | 1.7 | 0 | 1.21 | 0 | 1.21 | 0 | 0 | 0.39 | 0.1 | 0 | 0.06 | 0.03 | 0.39 | 0 | 2.25 | 0.99 | 1.54 | 0 | 0 | 0 | 0 | 0 | 0 | 0 | 0 | 0 | 0 | 0 | 0 | 0 | 0 | 0 | 0 | 0.76 | 2.47 | 1.48 | 0.19 | 1.16 | 0 | 0 | 0 | 0 | 0 | 99.99 | Not available | Not available | Not available | Not available | Not available | 50 | Statique | 63-125 | Not available | Not available | Not available | Not available | Not available | 500 | Not available | 1 | 9.2 | Not available | Not available | Pure water | 8736 | Not available | 9.2 | Not available | Not available | Not available | Not available | 6.07 | Not available | Not available | Not available | Not available | Not available | Not available
Article de journal | The effect of composition on the leaching of three nuclear waste glasses: R7T7, AVM and VRZ | Journal of Nuclear Materials 346 (2005) 194–207, doi:10.1016/j.jnucmat.2005.06.023 | Pierre Frugier | AVM_test17 | 11.96 | 0 | 55.33 | 0 | 0 | 0 | 0 | 0 | 0 | 0 | 0 | 0 | 2.18 | 0.41 | 11.92 | 0 | 1.79 | 0 | 0 | 0 | 0 | 0 | 0 | 0 | 0 | 0.47 | 1.7 | 0 | 1.21 | 0 | 1.21 | 0 | 0 | 0.39 | 0.1 | 0 | 0.06 | 0.03 | 0.39 | 0 | 2.25 | 0.99 | 1.54 | 0 | 0 | 0 | 0 | 0 | 0 | 0 | 0 | 0 | 0 | 0 | 0 | 0 | 0 | 0 | 0 | 0.76 | 2.47 | 1.48 | 0.19 | 1.16 | 0 | 0 | 0 | 0 | 0 | 99.99 | Not available | Not available | Not available | Not available | Not available | 50 | Statique | 63-125 | Not available | Not available | Not available | Not available | Not available | 500 | Not available | 1 | 9.2 | Not available | Not available | Pure water | 8736 | Not available | 9.2 | Not available | Not available | Not available | Not available | 4.95 | Not available | Not available | Not available | Not available | Not available | Not available
Article de journal | The effect of composition on the leaching of three nuclear waste glasses: R7T7, AVM and VRZ | Journal of Nuclear Materials 346 (2005) 194–207, doi:10.1016/j.jnucmat.2005.06.023 | Pierre Frugier | AVM_test18 | 11.96 | 0 | 55.33 | 0 | 0 | 0 | 0 | 0 | 0 | 0 | 0 | 0 | 2.18 | 0.41 | 11.92 | 0 | 1.79 | 0 | 0 | 0 | 0 | 0 | 0 | 0 | 0 | 0.47 | 1.7 | 0 | 1.21 | 0 | 1.21 | 0 | 0 | 0.39 | 0.1 | 0 | 0.06 | 0.03 | 0.39 | 0 | 2.25 | 0.99 | 1.54 | 0 | 0 | 0 | 0 | 0 | 0 | 0 | 0 | 0 | 0 | 0 | 0 | 0 | 0 | 0 | 0 | 0.76 | 2.47 | 1.48 | 0.19 | 1.16 | 0 | 0 | 0 | 0 | 0 | 99.99 | Not available | Not available | Not available | Not available | Not available | 50 | Statique | 63-125 | Not available | Not available | Not available | Not available | Not available | 500 | Not available | 1 | 9.2 | Not available | Not available | Pure water | 8736 | Not available | 9.2 | Not available | Not available | Not available | Not available | 1.32 | Not available | Not available | Not available | Not available | Not available | Not available
Article de journal | The effect of composition on the leaching of three nuclear waste glasses: R7T7, AVM and VRZ | Journal of Nuclear Materials 346 (2005) 194–207, doi:10.1016/j.jnucmat.2005.06.023 | Pierre Frugier | AVM_test19 | 11.96 | 0 | 55.33 | 0 | 0 | 0 | 0 | 0 | 0 | 0 | 0 | 0 | 2.18 | 0.41 | 11.92 | 0 | 1.79 | 0 | 0 | 0 | 0 | 0 | 0 | 0 | 0 | 0.47 | 1.7 | 0 | 1.21 | 0 | 1.21 | 0 | 0 | 0.39 | 0.1 | 0 | 0.06 | 0.03 | 0.39 | 0 | 2.25 | 0.99 | 1.54 | 0 | 0 | 0 | 0 | 0 | 0 | 0 | 0 | 0 | 0 | 0 | 0 | 0 | 0 | 0 | 0 | 0.76 | 2.47 | 1.48 | 0.19 | 1.16 | 0 | 0 | 0 | 0 | 0 | 99.99 | Not available | Not available | Not available | Not available | Not available | 50 | Statique | 63-125 | Not available | Not available | Not available | Not available | Not available | 500 | Not available | 1 | 9.0 | Not available | Not available | Pure water | 8736 | Not available | 9.0 | Not available | Not available | Not available | Not available | 1.8 | Not available | Not available | Not available | Not available | Not available | Not available
Article de journal | The effect of composition on the leaching of three nuclear waste glasses: R7T7, AVM and VRZ | Journal of Nuclear Materials 346 (2005) 194–207, doi:10.1016/j.jnucmat.2005.06.023 | Pierre Frugier | AVM_test20 | 11.96 | 0 | 55.33 | 0 | 0 | 0 | 0 | 0 | 0 | 0 | 0 | 0 | 2.18 | 0.41 | 11.92 | 0 | 1.79 | 0 | 0 | 0 | 0 | 0 | 0 | 0 | 0 | 0.47 | 1.7 | 0 | 1.21 | 0 | 1.21 | 0 | 0 | 0.39 | 0.1 | 0 | 0.06 | 0.03 | 0.39 | 0 | 2.25 | 0.99 | 1.54 | 0 | 0 | 0 | 0 | 0 | 0 | 0 | 0 | 0 | 0 | 0 | 0 | 0 | 0 | 0 | 0 | 0.76 | 2.47 | 1.48 | 0.19 | 1.16 | 0 | 0 | 0 | 0 | 0 | 99.99 | Not available | Not available | Not available | Not available | Not available | 50 | Statique | 63-125 | Not available | Not available | Not available | Not available | Not available | 500 | Not available | 1 | 9.8 | Not available | Not available | Pure water | 8736 | Not available | 9.8 | Not available | Not available | Not available | Not available | 2.89 | Not available | Not available | Not available | Not available | Not available | Not available
Article de journal | The effect of composition on the leaching of three nuclear waste glasses: R7T7, AVM and VRZ | Journal of Nuclear Materials 346 (2005) 194–207, doi:10.1016/j.jnucmat.2005.06.023 | Pierre Frugier | AVM_test21 | 11.96 | 0 | 55.33 | 0 | 0 | 0 | 0 | 0 | 0 | 0 | 0 | 0 | 2.18 | 0.41 | 11.92 | 0 | 1.79 | 0 | 0 | 0 | 0 | 0 | 0 | 0 | 0 | 0.47 | 1.7 | 0 | 1.21 | 0 | 1.21 | 0 | 0 | 0.39 | 0.1 | 0 | 0.06 | 0.03 | 0.39 | 0 | 2.25 | 0.99 | 1.54 | 0 | 0 | 0 | 0 | 0 | 0 | 0 | 0 | 0 | 0 | 0 | 0 | 0 | 0 | 0 | 0 | 0.76 | 2.47 | 1.48 | 0.19 | 1.16 | 0 | 0 | 0 | 0 | 0 | 99.99 | Not available | Not available | Not available | Not available | Not available | 50 | Statique | 63-125 | Not available | Not available | Not available | Not available | Not available | 500 | Not available | 1 | 9.2 | Not available | Not available | Pure water | 8736 | Not available | 9.2 | Not available | Not available | Not available | Not available | 5.89 | Not available | Not available | Not available | Not available | Not available | Not available
Article de journal | The effect of composition on the leaching of three nuclear waste glasses: R7T7, AVM and VRZ | Journal of Nuclear Materials 346 (2005) 194–207, doi:10.1016/j.jnucmat.2005.06.023 | Pierre Frugier | AVM_test22 | 11.96 | 0 | 55.33 | 0 | 0 | 0 | 0 | 0 | 0 | 0 | 0 | 0 | 2.18 | 0.41 | 11.92 | 0 | 1.79 | 0 | 0 | 0 | 0 | 0 | 0 | 0 | 0 | 0.47 | 1.7 | 0 | 1.21 | 0 | 1.21 | 0 | 0 | 0.39 | 0.1 | 0 | 0.06 | 0.03 | 0.39 | 0 | 2.25 | 0.99 | 1.54 | 0 | 0 | 0 | 0 | 0 | 0 | 0 | 0 | 0 | 0 | 0 | 0 | 0 | 0 | 0 | 0 | 0.76 | 2.47 | 1.48 | 0.19 | 1.16 | 0 | 0 | 0 | 0 | 0 | 99.99 | Not available | Not available | Not available | Not available | Not available | 50 | Statique | 63-125 | Not available | Not available | Not available | Not available | Not available | 500 | Not available | 1 | 9.4 | Not available | Not available | Pure water | 8736 | Not available | 9.4 | Not available | Not available | Not available | Not available | 7.03 | Not available | Not available | Not available | Not available | Not available | Not available
Article de journal | The effect of composition on the leaching of three nuclear waste glasses: R7T7, AVM and VRZ | Journal of Nuclear Materials 346 (2005) 194–207, doi:10.1016/j.jnucmat.2005.06.023 | Pierre Frugier | AVM_test23 | 11.96 | 0 | 55.33 | 0 | 0 | 0 | 0 | 0 | 0 | 0 | 0 | 0 | 2.18 | 0.41 | 11.92 | 0 | 1.79 | 0 | 0 | 0 | 0 | 0 | 0 | 0 | 0 | 0.47 | 1.7 | 0 | 1.21 | 0 | 1.21 | 0 | 0 | 0.39 | 0.1 | 0 | 0.06 | 0.03 | 0.39 | 0 | 2.25 | 0.99 | 1.54 | 0 | 0 | 0 | 0 | 0 | 0 | 0 | 0 | 0 | 0 | 0 | 0 | 0 | 0 | 0 | 0 | 0.76 | 2.47 | 1.48 | 0.19 | 1.16 | 0 | 0 | 0 | 0 | 0 | 99.99 | Not available | Not available | Not available | Not available | Not available | 50 | Statique | 63-125 | Not available | Not available | Not available | Not available | Not available | 500 | Not available | 1 | 9.6 | Not available | Not available | Pure water | 8736 | Not available | 9.6 | Not available | Not available | Not available | Not available | 6.28 | Not available | Not available | Not available | Not available | Not available | Not available
Article de journal | The effect of composition on the leaching of three nuclear waste glasses: R7T7, AVM and VRZ | Journal of Nuclear Materials 346 (2005) 194–207, doi:10.1016/j.jnucmat.2005.06.023 | Pierre Frugier | AVM_test24 | 11.96 | 0 | 55.33 | 0 | 0 | 0 | 0 | 0 | 0 | 0 | 0 | 0 | 2.18 | 0.41 | 11.92 | 0 | 1.79 | 0 | 0 | 0 | 0 | 0 | 0 | 0 | 0 | 0.47 | 1.7 | 0 | 1.21 | 0 | 1.21 | 0 | 0 | 0.39 | 0.1 | 0 | 0.06 | 0.03 | 0.39 | 0 | 2.25 | 0.99 | 1.54 | 0 | 0 | 0 | 0 | 0 | 0 | 0 | 0 | 0 | 0 | 0 | 0 | 0 | 0 | 0 | 0 | 0.76 | 2.47 | 1.48 | 0.19 | 1.16 | 0 | 0 | 0 | 0 | 0 | 99.99 | Not available | Not available | Not available | Not available | Not available | 50 | Statique | 63-125 | Not available | Not available | Not available | Not available | Not available | 500 | Not available | 1 | 9.4 | Not available | Not available | Pure water | 8736 | Not available | 9.4 | Not available | Not available | Not available | Not available | 4.99 | Not available | Not available | Not available | Not available | Not available | Not available
Article de journal | The effect of composition on the leaching of three nuclear waste glasses: R7T7, AVM and VRZ | Journal of Nuclear Materials 346 (2005) 194–207, doi:10.1016/j.jnucmat.2005.06.023 | Pierre Frugier | AVM_test25 | 11.96 | 0 | 55.33 | 0 | 0 | 0 | 0 | 0 | 0 | 0 | 0 | 0 | 2.18 | 0.41 | 11.92 | 0 | 1.79 | 0 | 0 | 0 | 0 | 0 | 0 | 0 | 0 | 0.47 | 1.7 | 0 | 1.21 | 0 | 1.21 | 0 | 0 | 0.39 | 0.1 | 0 | 0.06 | 0.03 | 0.39 | 0 | 2.25 | 0.99 | 1.54 | 0 | 0 | 0 | 0 | 0 | 0 | 0 | 0 | 0 | 0 | 0 | 0 | 0 | 0 | 0 | 0 | 0.76 | 2.47 | 1.48 | 0.19 | 1.16 | 0 | 0 | 0 | 0 | 0 | 99.99 | Not available | Not available | Not available | Not available | Not available | 50 | Statique | 63-125 | Not available | Not available | Not available | Not available | Not available | 500 | Not available | 1 | 9.2 | Not available | Not available | Pure water | 8736 | Not available | 9.2 | Not available | Not available | Not available | Not available | 4.39 | Not available | Not available | Not available | Not available | Not available | Not available
Article de journal | The effect of composition on the leaching of three nuclear waste glasses: R7T7, AVM and VRZ | Journal of Nuclear Materials 346 (2005) 194–207, doi:10.1016/j.jnucmat.2005.06.023 | Pierre Frugier | VRZ_test1 | 0 | 0.67 | 62.32 | 0 | 0 | 4.11 | 19.62 | 0 | 0 | 10.2 | 1.81 | 0 | 0 | 0 | 0 | 0 | 0 | 0 | 0 | 0 | 0 | 0 | 0 | 0 | 0 | 0 | 0.38 | 0 | 0 | 0 | 0 | 0 | 0 | 0 | 0 | 0 | 0 | 0 | 0 | 0 | 0 | 0 | 0 | 0 | 0 | 0 | 0 | 0 | 0 | 0 | 0 | 0 | 0 | 0 | 0 | 0 | 0 | 0 | 0 | 0 | 0.9 | 0 | 0 | 0 | 0 | 0 | 0 | 0 | 0 | 100.01 | Not available | Not available | Not available | Not available | Not available | 90 | Static | 63-125 | Not available | Not available | Not available | Not available | Not available | 500 | 0 | 1 | 8.7 | Not available | Not available | Pure water | 8736 | Not available | 8.7 | Not available | Not available | Not available | Not available | 0.49 | Not available | Not available | Not available | Not available | Not available | Not available
Article de journal | The effect of composition on the leaching of three nuclear waste glasses: R7T7, AVM and VRZ | Journal of Nuclear Materials 346 (2005) 194–207, doi:10.1016/j.jnucmat.2005.06.023 | Pierre Frugier | VRZ_test2 | 0 | 0.67 | 62.32 | 0 | 0 | 4.11 | 19.62 | 0 | 0 | 10.2 | 1.81 | 0 | 0 | 0 | 0 | 0 | 0 | 0 | 0 | 0 | 0 | 0 | 0 | 0 | 0 | 0 | 0.38 | 0 | 0 | 0 | 0 | 0 | 0 | 0 | 0 | 0 | 0 | 0 | 0 | 0 | 0 | 0 | 0 | 0 | 0 | 0 | 0 | 0 | 0 | 0 | 0 | 0 | 0 | 0 | 0 | 0 | 0 | 0 | 0 | 0 | 0.9 | 0 | 0 | 0 | 0 | 0 | 0 | 0 | 0 | 100.01 | Not available | Not available | Not available | Not available | Not available | 90 | Static | 63-125 | Not available | Not available | Not available | Not available | Not available | 500 | 0 | 1 | 8.67 | Not available | Not available | Pure water | 8736 | Not available | 8.67 | Not available | Not available | Not available | Not available | 0.78 | Not available | Not available | Not available | Not available | Not available | Not available
Article de journal | The effect of composition on the leaching of three nuclear waste glasses: R7T7, AVM and VRZ | Journal of Nuclear Materials 346 (2005) 194–207, doi:10.1016/j.jnucmat.2005.06.023 | Pierre Frugier | VRZ_test3 | 0 | 0.67 | 62.32 | 0 | 0 | 4.11 | 19.62 | 0 | 0 | 10.2 | 1.81 | 0 | 0 | 0 | 0 | 0 | 0 | 0 | 0 | 0 | 0 | 0 | 0 | 0 | 0 | 0 | 0.38 | 0 | 0 | 0 | 0 | 0 | 0 | 0 | 0 | 0 | 0 | 0 | 0 | 0 | 0 | 0 | 0 | 0 | 0 | 0 | 0 | 0 | 0 | 0 | 0 | 0 | 0 | 0 | 0 | 0 | 0 | 0 | 0 | 0 | 0.9 | 0 | 0 | 0 | 0 | 0 | 0 | 0 | 0 | 100.01 | Not available | Not available | Not available | Not available | Not available | 90 | Static | 63-125 | Not available | Not available | Not available | Not available | Not available | 500 | 0 | 1 | 8.95 | Not available | Not available | Pure water | 8736 | Not available | 8.95 | Not available | Not available | Not available | Not available | 1.25 | Not available | Not available | Not available | Not available | Not available | Not available
Article de journal | The effect of composition on the leaching of three nuclear waste glasses: R7T7, AVM and VRZ | Journal of Nuclear Materials 346 (2005) 194–207, doi:10.1016/j.jnucmat.2005.06.023 | Pierre Frugier | VRZ_test4 | 0 | 0.67 | 62.32 | 0 | 0 | 4.11 | 19.62 | 0 | 0 | 10.2 | 1.81 | 0 | 0 | 0 | 0 | 0 | 0 | 0 | 0 | 0 | 0 | 0 | 0 | 0 | 0 | 0 | 0.38 | 0 | 0 | 0 | 0 | 0 | 0 | 0 | 0 | 0 | 0 | 0 | 0 | 0 | 0 | 0 | 0 | 0 | 0 | 0 | 0 | 0 | 0 | 0 | 0 | 0 | 0 | 0 | 0 | 0 | 0 | 0 | 0 | 0 | 0.9 | 0 | 0 | 0 | 0 | 0 | 0 | 0 | 0 | 100.01 | Not available | Not available | Not available | Not available | Not available | 90 | Static | 63-125 | Not available | Not available | Not available | Not available | Not available | 500 | 0 | 1 | 8.51 | Not available | Not available | Pure water | 8736 | Not available | 8.51 | Not available | Not available | Not available | Not available | 0.79 | Not available | Not available | Not available | Not available | Not available | Not available
Article de journal | The effect of composition on the leaching of three nuclear waste glasses: R7T7, AVM and VRZ | Journal of Nuclear Materials 346 (2005) 194–207, doi:10.1016/j.jnucmat.2005.06.023 | Pierre Frugier | VRZ_test5 | 0 | 0.67 | 62.32 | 0 | 0 | 4.11 | 19.62 | 0 | 0 | 10.2 | 1.81 | 0 | 0 | 0 | 0 | 0 | 0 | 0 | 0 | 0 | 0 | 0 | 0 | 0 | 0 | 0 | 0.38 | 0 | 0 | 0 | 0 | 0 | 0 | 0 | 0 | 0 | 0 | 0 | 0 | 0 | 0 | 0 | 0 | 0 | 0 | 0 | 0 | 0 | 0 | 0 | 0 | 0 | 0 | 0 | 0 | 0 | 0 | 0 | 0 | 0 | 0.9 | 0 | 0 | 0 | 0 | 0 | 0 | 0 | 0 | 100.01 | Not available | Not available | Not available | Not available | Not available | 90 | Static | 63-125 | Not available | Not available | Not available | Not available | Not available | 500 | 0 | 1 | 8.84 | Not available | Not available | Pure water | 8736 | Not available | 8.84 | Not available | Not available | Not available | Not available | 0.55 | Not available | Not available | Not available | Not available | Not available | Not available
Article de journal | The effect of composition on the leaching of three nuclear waste glasses: R7T7, AVM and VRZ | Journal of Nuclear Materials 346 (2005) 194–207, doi:10.1016/j.jnucmat.2005.06.023 | Pierre Frugier | VRZ_test6 | 0 | 0.67 | 62.32 | 0 | 0 | 4.11 | 19.62 | 0 | 0 | 10.2 | 1.81 | 0 | 0 | 0 | 0 | 0 | 0 | 0 | 0 | 0 | 0 | 0 | 0 | 0 | 0 | 0 | 0.38 | 0 | 0 | 0 | 0 | 0 | 0 | 0 | 0 | 0 | 0 | 0 | 0 | 0 | 0 | 0 | 0 | 0 | 0 | 0 | 0 | 0 | 0 | 0 | 0 | 0 | 0 | 0 | 0 | 0 | 0 | 0 | 0 | 0 | 0.9 | 0 | 0 | 0 | 0 | 0 | 0 | 0 | 0 | 100.01 | Not available | Not available | Not available | Not available | Not available | 90 | Static | 63-125 | Not available | Not available | Not available | Not available | Not available | 500 | 0 | 1 | 8.85 | Not available | Not available | Pure water | 8736 | Not available | 8.85 | Not available | Not available | Not available | Not available | 1.74 | Not available | Not available | Not available | Not available | Not available | Not available
Article de journal | The effect of composition on the leaching of three nuclear waste glasses: R7T7, AVM and VRZ | Journal of Nuclear Materials 346 (2005) 194–207, doi:10.1016/j.jnucmat.2005.06.023 | Pierre Frugier | VRZ_test7 | 0 | 0.67 | 62.32 | 0 | 0 | 4.11 | 19.62 | 0 | 0 | 10.2 | 1.81 | 0 | 0 | 0 | 0 | 0 | 0 | 0 | 0 | 0 | 0 | 0 | 0 | 0 | 0 | 0 | 0.38 | 0 | 0 | 0 | 0 | 0 | 0 | 0 | 0 | 0 | 0 | 0 | 0 | 0 | 0 | 0 | 0 | 0 | 0 | 0 | 0 | 0 | 0 | 0 | 0 | 0 | 0 | 0 | 0 | 0 | 0 | 0 | 0 | 0 | 0.9 | 0 | 0 | 0 | 0 | 0 | 0 | 0 | 0 | 100.01 | Not available | Not available | Not available | Not available | Not available | 90 | Static | 63-125 | Not available | Not available | Not available | Not available | Not available | 500 | 0 | 1 | 8.69 | Not available | Not available | Pure water | 8736 | Not available | 8.69 | Not available | Not available | Not available | Not available | 1.43 | Not available | Not available | Not available | Not available | Not available | Not available
Article de journal | The effect of composition on the leaching of three nuclear waste glasses: R7T7, AVM and VRZ | Journal of Nuclear Materials 346 (2005) 194–207, doi:10.1016/j.jnucmat.2005.06.023 | Pierre Frugier | VRZ_test8 | 0 | 0.67 | 62.32 | 0 | 0 | 4.11 | 19.62 | 0 | 0 | 10.2 | 1.81 | 0 | 0 | 0 | 0 | 0 | 0 | 0 | 0 | 0 | 0 | 0 | 0 | 0 | 0 | 0 | 0.38 | 0 | 0 | 0 | 0 | 0 | 0 | 0 | 0 | 0 | 0 | 0 | 0 | 0 | 0 | 0 | 0 | 0 | 0 | 0 | 0 | 0 | 0 | 0 | 0 | 0 | 0 | 0 | 0 | 0 | 0 | 0 | 0 | 0 | 0.9 | 0 | 0 | 0 | 0 | 0 | 0 | 0 | 0 | 100.01 | Not available | Not available | Not available | Not available | Not available | 90 | Static | 63-125 | Not available | Not available | Not available | Not available | Not available | 500 | 0 | 1 | 8.55 | Not available | Not available | Pure water | 8736 | Not available | 8.55 | Not available | Not available | Not available | Not available | 1.03 | Not available | Not available | Not available | Not available | Not available | Not available
Article de journal | The effect of composition on the leaching of three nuclear waste glasses: R7T7, AVM and VRZ | Journal of Nuclear Materials 346 (2005) 194–207, doi:10.1016/j.jnucmat.2005.06.023 | Pierre Frugier | VRZ_test9 | 0 | 0.67 | 62.32 | 0 | 0 | 4.11 | 19.62 | 0 | 0 | 10.2 | 1.81 | 0 | 0 | 0 | 0 | 0 | 0 | 0 | 0 | 0 | 0 | 0 | 0 | 0 | 0 | 0 | 0.38 | 0 | 0 | 0 | 0 | 0 | 0 | 0 | 0 | 0 | 0 | 0 | 0 | 0 | 0 | 0 | 0 | 0 | 0 | 0 | 0 | 0 | 0 | 0 | 0 | 0 | 0 | 0 | 0 | 0 | 0 | 0 | 0 | 0 | 0.9 | 0 | 0 | 0 | 0 | 0 | 0 | 0 | 0 | 100.01 | Not available | Not available | Not available | Not available | Not available | 90 | Static | 63-125 | Not available | Not available | Not available | Not available | Not available | 500 | 0 | 1 | 8.6 | Not available | Not available | Pure water | 8736 | Not available | 8.6 | Not available | Not available | Not available | Not available | 1.08 | Not available | Not available | Not available | Not available | Not available | Not available
Article de journal | The effect of composition on the leaching of three nuclear waste glasses: R7T7, AVM and VRZ | Journal of Nuclear Materials 346 (2005) 194–207, doi:10.1016/j.jnucmat.2005.06.023 | Pierre Frugier | VRZ_test10 | 0 | 0.67 | 62.32 | 0 | 0 | 4.11 | 19.62 | 0 | 0 | 10.2 | 1.81 | 0 | 0 | 0 | 0 | 0 | 0 | 0 | 0 | 0 | 0 | 0 | 0 | 0 | 0 | 0 | 0.38 | 0 | 0 | 0 | 0 | 0 | 0 | 0 | 0 | 0 | 0 | 0 | 0 | 0 | 0 | 0 | 0 | 0 | 0 | 0 | 0 | 0 | 0 | 0 | 0 | 0 | 0 | 0 | 0 | 0 | 0 | 0 | 0 | 0 | 0.9 | 0 | 0 | 0 | 0 | 0 | 0 | 0 | 0 | 100.01 | Not available | Not available | Not available | Not available | Not available | 90 | Static | 63-125 | Not available | Not available | Not available | Not available | Not available | 500 | 0 | 1 | 8.42 | Not available | Not available | Pure water | 8736 | Not available | 8.42 | Not available | Not available | Not available | Not available | 0.98 | Not available | Not available | Not available | Not available | Not available | Not available
Article de journal | The effect of composition on the leaching of three nuclear waste glasses: R7T7, AVM and VRZ | Journal of Nuclear Materials 346 (2005) 194–207, doi:10.1016/j.jnucmat.2005.06.023 | Pierre Frugier | VRZ_test11 | 0 | 0.67 | 62.32 | 0 | 0 | 4.11 | 19.62 | 0 | 0 | 10.2 | 1.81 | 0 | 0 | 0 | 0 | 0 | 0 | 0 | 0 | 0 | 0 | 0 | 0 | 0 | 0 | 0 | 0.38 | 0 | 0 | 0 | 0 | 0 | 0 | 0 | 0 | 0 | 0 | 0 | 0 | 0 | 0 | 0 | 0 | 0 | 0 | 0 | 0 | 0 | 0 | 0 | 0 | 0 | 0 | 0 | 0 | 0 | 0 | 0 | 0 | 0 | 0.9 | 0 | 0 | 0 | 0 | 0 | 0 | 0 | 0 | 100.01 | Not available | Not available | Not available | Not available | Not available | 90 | Static | 63-125 | Not available | Not available | Not available | Not available | Not available | 500 | 0 | 1 | 8.73 | Not available | Not available | Pure water | 8736 | Not available | 8.73 | Not available | Not available | Not available | Not available | 1.06 | Not available | Not available | Not available | Not available | Not available | Not available
Article de journal | The effect of composition on the leaching of three nuclear waste glasses: R7T7, AVM and VRZ | Journal of Nuclear Materials 346 (2005) 194–207, doi:10.1016/j.jnucmat.2005.06.023 | Pierre Frugier | VRZ_test12 | 0 | 0.67 | 62.32 | 0 | 0 | 4.11 | 19.62 | 0 | 0 | 10.2 | 1.81 | 0 | 0 | 0 | 0 | 0 | 0 | 0 | 0 | 0 | 0 | 0 | 0 | 0 | 0 | 0 | 0.38 | 0 | 0 | 0 | 0 | 0 | 0 | 0 | 0 | 0 | 0 | 0 | 0 | 0 | 0 | 0 | 0 | 0 | 0 | 0 | 0 | 0 | 0 | 0 | 0 | 0 | 0 | 0 | 0 | 0 | 0 | 0 | 0 | 0 | 0.9 | 0 | 0 | 0 | 0 | 0 | 0 | 0 | 0 | 100.01 | Not available | Not available | Not available | Not available | Not available | 90 | Static | 63-125 | Not available | Not available | Not available | Not available | Not available | 500 | 0 | 1 | 8.54 | Not available | Not available | Pure water | 8736 | Not available | 8.54 | Not available | Not available | Not available | Not available | 0.97 | Not available | Not available | Not available | Not available | Not available | Not available
Article de journal | The effect of composition on the leaching of three nuclear waste glasses: R7T7, AVM and VRZ | Journal of Nuclear Materials 346 (2005) 194–207, doi:10.1016/j.jnucmat.2005.06.023 | Pierre Frugier | VRZ_test13 | 0 | 0.67 | 62.32 | 0 | 0 | 4.11 | 19.62 | 0 | 0 | 10.2 | 1.81 | 0 | 0 | 0 | 0 | 0 | 0 | 0 | 0 | 0 | 0 | 0 | 0 | 0 | 0 | 0 | 0.38 | 0 | 0 | 0 | 0 | 0 | 0 | 0 | 0 | 0 | 0 | 0 | 0 | 0 | 0 | 0 | 0 | 0 | 0 | 0 | 0 | 0 | 0 | 0 | 0 | 0 | 0 | 0 | 0 | 0 | 0 | 0 | 0 | 0 | 0.9 | 0 | 0 | 0 | 0 | 0 | 0 | 0 | 0 | 100.01 | Not available | Not available | Not available | Not available | Not available | 90 | Static | 63-125 | Not available | Not available | Not available | Not available | Not available | 500 | 0 | 1 | 8.84 | Not available | Not available | Pure water | 8736 | Not available | 8.84 | Not available | Not available | Not available | Not available | 2.6 | Not available | Not available | Not available | Not available | Not available | Not available
Article de journal | The effect of composition on the leaching of three nuclear waste glasses: R7T7, AVM and VRZ | Journal of Nuclear Materials 346 (2005) 194–207, doi:10.1016/j.jnucmat.2005.06.023 | Pierre Frugier | VRZ_test14 | 0 | 0.67 | 62.32 | 0 | 0 | 4.11 | 19.62 | 0 | 0 | 10.2 | 1.81 | 0 | 0 | 0 | 0 | 0 | 0 | 0 | 0 | 0 | 0 | 0 | 0 | 0 | 0 | 0 | 0.38 | 0 | 0 | 0 | 0 | 0 | 0 | 0 | 0 | 0 | 0 | 0 | 0 | 0 | 0 | 0 | 0 | 0 | 0 | 0 | 0 | 0 | 0 | 0 | 0 | 0 | 0 | 0 | 0 | 0 | 0 | 0 | 0 | 0 | 0.9 | 0 | 0 | 0 | 0 | 0 | 0 | 0 | 0 | 100.01 | Not available | Not available | Not available | Not available | Not available | 90 | Static | 63-125 | Not available | Not available | Not available | Not available | Not available | 500 | 0 | 1 | 8.69 | Not available | Not available | Pure water | 8736 | Not available | 8.69 | Not available | Not available | Not available | Not available | 1.54 | Not available | Not available | Not available | Not available | Not available | Not available
Article de journal | The effect of composition on the leaching of three nuclear waste glasses: R7T7, AVM and VRZ | Journal of Nuclear Materials 346 (2005) 194–207, doi:10.1016/j.jnucmat.2005.06.023 | Pierre Frugier | VRZ_test15 | 0 | 0.67 | 62.32 | 0 | 0 | 4.11 | 19.62 | 0 | 0 | 10.2 | 1.81 | 0 | 0 | 0 | 0 | 0 | 0 | 0 | 0 | 0 | 0 | 0 | 0 | 0 | 0 | 0 | 0.38 | 0 | 0 | 0 | 0 | 0 | 0 | 0 | 0 | 0 | 0 | 0 | 0 | 0 | 0 | 0 | 0 | 0 | 0 | 0 | 0 | 0 | 0 | 0 | 0 | 0 | 0 | 0 | 0 | 0 | 0 | 0 | 0 | 0 | 0.9 | 0 | 0 | 0 | 0 | 0 | 0 | 0 | 0 | 100.01 | Not available | Not available | Not available | Not available | Not available | 90 | Static | 63-125 | Not available | Not available | Not available | Not available | Not available | 500 | 0 | 1 | 8.93 | Not available | Not available | Pure water | 8736 | Not available | 8.93 | Not available | Not available | Not available | Not available | 2.07 | Not available | Not available | Not available | Not available | Not available | Not available
Article de journal | The effect of composition on the leaching of three nuclear waste glasses: R7T7, AVM and VRZ | Journal of Nuclear Materials 346 (2005) 194–207, doi:10.1016/j.jnucmat.2005.06.023 | Pierre Frugier | VRZ_test16 | 0 | 0.67 | 62.32 | 0 | 0 | 4.11 | 19.62 | 0 | 0 | 10.2 | 1.81 | 0 | 0 | 0 | 0 | 0 | 0 | 0 | 0 | 0 | 0 | 0 | 0 | 0 | 0 | 0 | 0.38 | 0 | 0 | 0 | 0 | 0 | 0 | 0 | 0 | 0 | 0 | 0 | 0 | 0 | 0 | 0 | 0 | 0 | 0 | 0 | 0 | 0 | 0 | 0 | 0 | 0 | 0 | 0 | 0 | 0 | 0 | 0 | 0 | 0 | 0.9 | 0 | 0 | 0 | 0 | 0 | 0 | 0 | 0 | 100.01 | Not available | Not available | Not available | Not available | Not available | 90 | Static | 63-125 | Not available | Not available | Not available | Not available | Not available | 500 | 0 | 1 | 8.53 | Not available | Not available | Pure water | 8736 | Not available | 8.53 | Not available | Not available | Not available | Not available | 0.55 | Not available | Not available | Not available | Not available | Not available | Not available
Article de journal | The effect of composition on the leaching of three nuclear waste glasses: R7T7, AVM and VRZ | Journal of Nuclear Materials 346 (2005) 194–207, doi:10.1016/j.jnucmat.2005.06.023 | Pierre Frugier | VRZ_test17 | 0 | 0.67 | 62.32 | 0 | 0 | 4.11 | 19.62 | 0 | 0 | 10.2 | 1.81 | 0 | 0 | 0 | 0 | 0 | 0 | 0 | 0 | 0 | 0 | 0 | 0 | 0 | 0 | 0 | 0.38 | 0 | 0 | 0 | 0 | 0 | 0 | 0 | 0 | 0 | 0 | 0 | 0 | 0 | 0 | 0 | 0 | 0 | 0 | 0 | 0 | 0 | 0 | 0 | 0 | 0 | 0 | 0 | 0 | 0 | 0 | 0 | 0 | 0 | 0.9 | 0 | 0 | 0 | 0 | 0 | 0 | 0 | 0 | 100.01 | Not available | Not available | Not available | Not available | Not available | 90 | Static | 63-125 | Not available | Not available | Not available | Not available | Not available | 500 | 0 | 1 | 8.89 | Not available | Not available | Pure water | 8736 | Not available | 8.89 | Not available | Not available | Not available | Not available | 1.64 | Not available | Not available | Not available | Not available | Not available | Not available
Article de journal | The effect of composition on the leaching of three nuclear waste glasses: R7T7, AVM and VRZ | Journal of Nuclear Materials 346 (2005) 194–207, doi:10.1016/j.jnucmat.2005.06.023 | Pierre Frugier | VRZ_test18 | 0 | 0.67 | 62.32 | 0 | 0 | 4.11 | 19.62 | 0 | 0 | 10.2 | 1.81 | 0 | 0 | 0 | 0 | 0 | 0 | 0 | 0 | 0 | 0 | 0 | 0 | 0 | 0 | 0 | 0.38 | 0 | 0 | 0 | 0 | 0 | 0 | 0 | 0 | 0 | 0 | 0 | 0 | 0 | 0 | 0 | 0 | 0 | 0 | 0 | 0 | 0 | 0 | 0 | 0 | 0 | 0 | 0 | 0 | 0 | 0 | 0 | 0 | 0 | 0.9 | 0 | 0 | 0 | 0 | 0 | 0 | 0 | 0 | 100.01 | Not available | Not available | Not available | Not available | Not available | 90 | Static | 63-125 | Not available | Not available | Not available | Not available | Not available | 500 | 0 | 1 | 8.59 | Not available | Not available | Pure water | 8736 | Not available | 8.59 | Not available | Not available | Not available | Not available | 1.26 | Not available | Not available | Not available | Not available | Not available | Not available
Article de journal | The effect of composition on the leaching of three nuclear waste glasses: R7T7, AVM and VRZ | Journal of Nuclear Materials 346 (2005) 194–207, doi:10.1016/j.jnucmat.2005.06.023 | Pierre Frugier | VRZ_test19 | 0 | 0.67 | 62.32 | 0 | 0 | 4.11 | 19.62 | 0 | 0 | 10.2 | 1.81 | 0 | 0 | 0 | 0 | 0 | 0 | 0 | 0 | 0 | 0 | 0 | 0 | 0 | 0 | 0 | 0.38 | 0 | 0 | 0 | 0 | 0 | 0 | 0 | 0 | 0 | 0 | 0 | 0 | 0 | 0 | 0 | 0 | 0 | 0 | 0 | 0 | 0 | 0 | 0 | 0 | 0 | 0 | 0 | 0 | 0 | 0 | 0 | 0 | 0 | 0.9 | 0 | 0 | 0 | 0 | 0 | 0 | 0 | 0 | 100.01 | Not available | Not available | Not available | Not available | Not available | 90 | Static | 63-125 | Not available | Not available | Not available | Not available | Not available | 500 | 0 | 1 | 8.87 | Not available | Not available | Pure water | 8736 | Not available | 8.87 | Not available | Not available | Not available | Not available | 1.36 | Not available | Not available | Not available | Not available | Not available | Not available
Article de journal | The effect of composition on the leaching of three nuclear waste glasses: R7T7, AVM and VRZ | Journal of Nuclear Materials 346 (2005) 194–207, doi:10.1016/j.jnucmat.2005.06.023 | Pierre Frugier | VRZ_test20 | 0 | 0.67 | 62.32 | 0 | 0 | 4.11 | 19.62 | 0 | 0 | 10.2 | 1.81 | 0 | 0 | 0 | 0 | 0 | 0 | 0 | 0 | 0 | 0 | 0 | 0 | 0 | 0 | 0 | 0.38 | 0 | 0 | 0 | 0 | 0 | 0 | 0 | 0 | 0 | 0 | 0 | 0 | 0 | 0 | 0 | 0 | 0 | 0 | 0 | 0 | 0 | 0 | 0 | 0 | 0 | 0 | 0 | 0 | 0 | 0 | 0 | 0 | 0 | 0.9 | 0 | 0 | 0 | 0 | 0 | 0 | 0 | 0 | 100.01 | Not available | Not available | Not available | Not available | Not available | 90 | Static | 63-125 | Not available | Not available | Not available | Not available | Not available | 500 | 0 | 1 | 8.59 | Not available | Not available | Pure water | 8736 | Not available | 8.59 | Not available | Not available | Not available | Not available | 0.57 | Not available | Not available | Not available | Not available | Not available | Not available
Article de journal | The effect of composition on the leaching of three nuclear waste glasses: R7T7, AVM and VRZ | Journal of Nuclear Materials 346 (2005) 194–207, doi:10.1016/j.jnucmat.2005.06.023 | Pierre Frugier | VRZ_test21 | 0 | 0.67 | 62.32 | 0 | 0 | 4.11 | 19.62 | 0 | 0 | 10.2 | 1.81 | 0 | 0 | 0 | 0 | 0 | 0 | 0 | 0 | 0 | 0 | 0 | 0 | 0 | 0 | 0 | 0.38 | 0 | 0 | 0 | 0 | 0 | 0 | 0 | 0 | 0 | 0 | 0 | 0 | 0 | 0 | 0 | 0 | 0 | 0 | 0 | 0 | 0 | 0 | 0 | 0 | 0 | 0 | 0 | 0 | 0 | 0 | 0 | 0 | 0 | 0.9 | 0 | 0 | 0 | 0 | 0 | 0 | 0 | 0 | 100.01 | Not available | Not available | Not available | Not available | Not available | 90 | Static | 63-125 | Not available | Not available | Not available | Not available | Not available | 500 | 0 | 1 | 8.74 | Not available | Not available | Pure water | 8736 | Not available | 8.74 | Not available | Not available | Not available | Not available | 1.06 | Not available | Not available | Not available | Not available | Not available | Not available
Article de journal | Alteration kinetics of a simpliﬁed nuclear glass in an aqueous medium: e/C128ects of solution chemistry and of protective gel properties on diminishing the alteration rate | Journal of Nuclear Materials 280 (2000) 216–229 | C. J egou | Ternary (Si, B, Na) glass_test1 | 0 | 10.74 | 60.64 | 8.47 | 0 | 0 | 20.15 | 0 | 0 | 0 | 0 | 0 | 0 | 0 | 0 | 0 | 0 | 0 | 0 | 0 | 0 | 0 | 0 | 0 | 0 | 0 | 0 | 0 | 0 | 0 | 0 | 0 | 0 | 0 | 0 | 0 | 0 | 0 | 0 | 0 | 0 | 0 | 0 | 0 | 0 | 0 | 0 | 0 | 0 | 0 | 0 | 0 | 0 | 0 | 0 | 0 | 0 | 0 | 0 | 0 | 0 | 0 | 0 | 0 | 0 | 0 | 0 | 0 | 0 | 100.0 | 2.451 | homogeneous at the scale > 50 A | Not available | Not available | Not available | 90 | static | 40-100 | Not available | 425 | Not available | Not available | 100 | 1000 | Not available |  |  | Not available | 9 | pure water + KOH | 48 | Not available | Not available | SBET | 4.5 | Not available | Not available | 4.5 | Not available | 4.5 | Not available | Not available | Not available | congruent (Si, B, Na)
Article de journal | Alteration kinetics of a simpliﬁed nuclear glass in an aqueous medium: e/C128ects of solution chemistry and of protective gel properties on diminishing the alteration rate | Journal of Nuclear Materials 280 (2000) 216–229 | C. J egou | Ternary (Si, B, Na) glass_test2 | 0 | 10.74 | 60.64 | 8.47 | 0 | 0 | 20.15 | 0 | 0 | 0 | 0 | 0 | 0 | 0 | 0 | 0 | 0 | 0 | 0 | 0 | 0 | 0 | 0 | 0 | 0 | 0 | 0 | 0 | 0 | 0 | 0 | 0 | 0 | 0 | 0 | 0 | 0 | 0 | 0 | 0 | 0 | 0 | 0 | 0 | 0 | 0 | 0 | 0 | 0 | 0 | 0 | 0 | 0 | 0 | 0 | 0 | 0 | 0 | 0 | 0 | 0 | 0 | 0 | 0 | 0 | 0 | 0 | 0 | 0 | 100.0 | 2.451 | homogeneous at the scale > 50 A | Not available | Not available | Not available | 90 | static | 40-100 | Not available | 425 | Not available | Not available | 1000 | 250 | Not available | 1 | 9.07 | Not available | 9 | pure water + KOH | 336 | Not available | 9.07 | SBET | 4.5 | Not available | Not available | 4.5 | Not available | 4.5 | Not available | Not available | Not available | initially congruent (B, Na), incongruent (Si)
Article scientifique | Resumption of alteration at high temperature and pH: rates measurements and comparison with initial rates | Procedia Materials Science 7 ( 2014 ) 202 – 208 | Maxime Fournier | ISG_test4 | 0 | 9.56 | 60.33 | 7.58 | 0 | 2.3 | 18.0 | 0 | 0 | 1.72 | 0 | 0 | 0 | 0 | 0 | 0 | 0 | 0 | 0 | 0 | 0 | 0 | 0 | 0 | 0 | 0 | 0.52 | 0 | 0 | 0 | 0 | 0 | 0 | 0 | 0 | 0 | 0 | 0 | 0 | 0 | 0 | 0 | 0 | 0 | 0 | 0 | 0 | 0 | 0 | 0 | 0 | 0 | 0 | 0 | 0 | 0 | 0 | 0 | 0 | 0 | 0 | 0 | 0 | 0 | 0 | 0 | 0 | 0 | 0 | 100.01 | Not available | Not available | Not available | Not available | Not available | 90 | Statique | 125-250 | Not available | 465 | Not available | Not available | Not available | Not available | Not available |  |  | 13.1 | 11.3 | 2.5·10-1 M NaOH | 2.5 | Not available | Not available | SBET | 17.87 | Not available | Not available | Not available | Not available | Not available | Not available | Not available | Not available | Checked
Article scientifique | Resumption of alteration at high temperature and pH: rates measurements and comparison with initial rates | Procedia Materials Science 7 ( 2014 ) 202 – 208 | Maxime Fournier | ISG_test5 | 0 | 9.56 | 60.33 | 7.58 | 0 | 2.3 | 18.0 | 0 | 0 | 1.72 | 0 | 0 | 0 | 0 | 0 | 0 | 0 | 0 | 0 | 0 | 0 | 0 | 0 | 0 | 0 | 0 | 0.52 | 0 | 0 | 0 | 0 | 0 | 0 | 0 | 0 | 0 | 0 | 0 | 0 | 0 | 0 | 0 | 0 | 0 | 0 | 0 | 0 | 0 | 0 | 0 | 0 | 0 | 0 | 0 | 0 | 0 | 0 | 0 | 0 | 0 | 0 | 0 | 0 | 0 | 0 | 0 | 0 | 0 | 0 | 100.01 | Not available | Not available | Not available | Not available | Not available | 90 | Statique | 125-250 | Not available | 465 | Not available | Not available | Not available | Not available | Not available |  |  | 12.7 | 11.0 | 7.9·10-2 M NaOH | 2.5 | Not available | Not available | SBET | 12.16 | Not available | Not available | Not available | Not available | Not available | Not available | Not available | Not available | Checked
Article scientifique | Resumption of alteration at high temperature and pH: rates measurements and comparison with initial rates | Procedia Materials Science 7 ( 2014 ) 202 – 208 | Maxime Fournier | ISG_test6 | 0 | 9.56 | 60.33 | 7.58 | 0 | 2.3 | 18.0 | 0 | 0 | 1.72 | 0 | 0 | 0 | 0 | 0 | 0 | 0 | 0 | 0 | 0 | 0 | 0 | 0 | 0 | 0 | 0 | 0.52 | 0 | 0 | 0 | 0 | 0 | 0 | 0 | 0 | 0 | 0 | 0 | 0 | 0 | 0 | 0 | 0 | 0 | 0 | 0 | 0 | 0 | 0 | 0 | 0 | 0 | 0 | 0 | 0 | 0 | 0 | 0 | 0 | 0 | 0 | 0 | 0 | 0 | 0 | 0 | 0 | 0 | 0 | 100.01 | Not available | Not available | Not available | Not available | Not available | 90 | Statique | 125-250 | Not available | 465 | Not available | Not available | Not available | Not available | Not available |  |  | 12.3 | 10.7 | 2.5·10-2 M NaOH | 2.5 | Not available | Not available | SBET | 10.0 | Not available | Not available | Not available | Not available | Not available | Not available | Not available | Not available | Checked
Article scientifique | Resumption of alteration at high temperature and pH: rates measurements and comparison with initial rates | Procedia Materials Science 7 ( 2014 ) 202 – 208 | Maxime Fournier | ISG_test7 | 0 | 9.56 | 60.33 | 7.58 | 0 | 2.3 | 18.0 | 0 | 0 | 1.72 | 0 | 0 | 0 | 0 | 0 | 0 | 0 | 0 | 0 | 0 | 0 | 0 | 0 | 0 | 0 | 0 | 0.52 | 0 | 0 | 0 | 0 | 0 | 0 | 0 | 0 | 0 | 0 | 0 | 0 | 0 | 0 | 0 | 0 | 0 | 0 | 0 | 0 | 0 | 0 | 0 | 0 | 0 | 0 | 0 | 0 | 0 | 0 | 0 | 0 | 0 | 0 | 0 | 0 | 0 | 0 | 0 | 0 | 0 | 0 | 100.01 | Not available | Not available | Not available | Not available | Not available | 90 | Statique | 125-250 | Not available | 465 | Not available | Not available | Not available | Not available | Not available |  |  | Not available | 9.9 | 2.5·10-3 M NaOH | 2.5 | Not available | Not available | SBET | 7.48 | Not available | Not available | Not available | Not available | Not available | Not available | Not available | Not available | Checked
Article | Effect of composition on the short-term and long-term dissolution rates of ten borosilicate glasses of increasing complexity from 3 to 30 oxides | Journal of Non-Crystalline Solids 358 (2012) 2559–2570 | Stéphane Gin | CJ1_test1 | 0 | 10.72 | 60.65 | 8.46 | 0 | 0 | 20.17 | 0 | 0 | 0 | 0 | 0 | 0 | 0 | 0 | 0 | 0 | 0 | 0 | 0 | 0 | 0 | 0 | 0 | 0 | 0 | 0 | 0 | 0 | 0 | 0 | 0 | 0 | 0 | 0 | 0 | 0 | 0 | 0 | 0 | 0 | 0 | 0 | 0 | 0 | 0 | 0 | 0 | 0 | 0 | 0 | 0 | 0 | 0 | 0 | 0 | 0 | 0 | 0 | 0 | 0 | 0 | 0 | 0 | 0 | 0 | 0 | 0 | 0 | 100.0 | 2.45 | Homogeneous (>15 Å) | Not available | Not available | Not available | 90 | Statique | 100-125 | Not available | 0.04-0.058 | Not available | Not available | 0.01 | 1000 | 0 |  |  | 9 | 9 | Pure water + 0.1N KOH buffer | Not available | Not available | Not available | SBET | 4.5 | Not available | Not available | 4.5 | Not available | 4.5 | Not available | Not available | Not available | Congruent (Si, B, Na)
Article | Effect of composition on the short-term and long-term dissolution rates of ten borosilicate glasses of increasing complexity from 3 to 30 oxides | Journal of Non-Crystalline Solids 358 (2012) 2559–2570 | Stéphane Gin | CJ2_test1 | 0 | 10.09 | 60.6 | 7.98 | 0 | 2.41 | 18.93 | 0 | 0 | 0 | 0 | 0 | 0 | 0 | 0 | 0 | 0 | 0 | 0 | 0 | 0 | 0 | 0 | 0 | 0 | 0 | 0 | 0 | 0 | 0 | 0 | 0 | 0 | 0 | 0 | 0 | 0 | 0 | 0 | 0 | 0 | 0 | 0 | 0 | 0 | 0 | 0 | 0 | 0 | 0 | 0 | 0 | 0 | 0 | 0 | 0 | 0 | 0 | 0 | 0 | 0 | 0 | 0 | 0 | 0 | 0 | 0 | 0 | 0 | 100.01 | 2.41 | Homogeneous (>15 Å) | Not available | Not available | Not available | 90 | Statique | 100-125 | Not available | 0.04-0.058 | Not available | Not available | 0.01 | 1000 | 0 |  |  | 9 | 9 | Pure water + 0.1N KOH buffer | Not available | Not available | Not available | SBET | 1.1 | Not available | Not available | 1.1 | Not available | 1.1 | Not available | Not available | Not available | Congruent (Si, B, Na)
Article | Effect of composition on the short-term and long-term dissolution rates of ten borosilicate glasses of increasing complexity from 3 to 30 oxides | Journal of Non-Crystalline Solids 358 (2012) 2559–2570 | Stéphane Gin | CJ3_test1 | 0 | 9.73 | 60.24 | 7.69 | 0 | 2.34 | 18.29 | 0 | 0 | 1.72 | 0 | 0 | 0 | 0 | 0 | 0 | 0 | 0 | 0 | 0 | 0 | 0 | 0 | 0 | 0 | 0 | 0 | 0 | 0 | 0 | 0 | 0 | 0 | 0 | 0 | 0 | 0 | 0 | 0 | 0 | 0 | 0 | 0 | 0 | 0 | 0 | 0 | 0 | 0 | 0 | 0 | 0 | 0 | 0 | 0 | 0 | 0 | 0 | 0 | 0 | 0 | 0 | 0 | 0 | 0 | 0 | 0 | 0 | 0 | 100.01 | 2.47 | Checked by Rayleigh-Brillouin light scattering; no heterogeneities exceeding 15Å | Not available | Not available | Not available | 90 | static | 100-125 | Not available | 0.04-0.058 | Not available | Not available | 0.01 | 0.001 | 0 |  |  | Not available | 9 | pure water buffered at pH 9 | Not available | Not available | Not available | SBET | Not available | Not available | Not available | 2.4 | Not available | Not available | Not available | Not available | Not available | Congruent release of Si, B and Na
Article | Effect of composition on the short-term and long-term dissolution rates of ten borosilicate glasses of increasing complexity from 3 to 30 oxides | Journal of Non-Crystalline Solids 358 (2012) 2559–2570 | Stéphane Gin | CJ4_test1 | 0 | 9.57 | 60.33 | 7.58 | 0 | 2.27 | 18.02 | 0 | 0 | 1.72 | 0 | 0 | 0 | 0 | 0 | 0 | 0 | 0 | 0 | 0 | 0 | 0 | 0 | 0 | 0 | 0 | 0.52 | 0 | 0 | 0 | 0 | 0 | 0 | 0 | 0 | 0 | 0 | 0 | 0 | 0 | 0 | 0 | 0 | 0 | 0 | 0 | 0 | 0 | 0 | 0 | 0 | 0 | 0 | 0 | 0 | 0 | 0 | 0 | 0 | 0 | 0 | 0 | 0 | 0 | 0 | 0 | 0 | 0 | 0 | 100.01 | 2.5 | Checked by Rayleigh-Brillouin light scattering; no heterogeneities exceeding 15Å | Not available | Not available | Not available | 90 | static | 100-125 | Not available | 0.04-0.058 | Not available | Not available | 0.01 | 0.001 | 0 |  |  | Not available | 9 | pure water buffered at pH 9 | Not available | Not available | Not available | SBET | Not available | Not available | Not available | 1.7 | Not available | Not available | Not available | Not available | Not available | Congruent release of Si, B and Na
Article | Effect of composition on the short-term and long-term dissolution rates of ten borosilicate glasses of increasing complexity from 3 to 30 oxides | Journal of Non-Crystalline Solids 358 (2012) 2559–2570 | Stéphane Gin | CJ5_test1 | 0 | 9.57 | 60.35 | 7.55 | 0 | 2.29 | 18.03 | 0 | 0 | 1.7 | 0 | 0 | 0 | 0 | 0 | 0 | 0 | 0 | 0 | 0 | 0 | 0 | 0 | 0 | 0 | 0 | 0.51 | 0 | 0 | 0 | 0 | 0 | 0 | 0 | 0 | 0 | 0 | 0 | 0 | 0 | 0 | 0 | 0 | 0 | 0 | 0 | 0 | 0 | 0 | 0 | 0 | 0 | 0 | 0 | 0 | 0 | 0 | 0 | 0 | 0 | 0 | 0 | 0 | 0 | 0 | 0 | 0 | 0 | 0 | 100 | 2.52 | Checked by Rayleigh-Brillouin light scattering, no heterogeneities exceeding 15 Å | Not available | Not available | Not available | 90 | Static | 100-125 | Not available | 0.04-0.058 | Not available | Not available | Not available | 1000 | Not available |  |  | Not available | 9 | Pure water buffered at pH 9 with 0.1N KOH | Not available | Not available | Not available | BET | Not available | Not available | Not available | 1.6 | Not available | Not available | Not available | Not available | Not available | Congruent release of Si, B, Na
Article | Effect of composition on the short-term and long-term dissolution rates of ten borosilicate glasses of increasing complexity from 3 to 30 oxides | Journal of Non-Crystalline Solids 358 (2012) 2559–2570 | Stéphane Gin | CJ6_test1 | 3.04 | 9.18 | 59.12 | 7.19 | 0 | 2.2 | 17.16 | 0 | 0 | 1.62 | 0 | 0 | 0 | 0 | 0 | 0 | 0 | 0 | 0 | 0 | 0 | 0 | 0 | 0 | 0 | 0 | 0.5 | 0 | 0 | 0 | 0 | 0 | 0 | 0 | 0 | 0 | 0 | 0 | 0 | 0 | 0 | 0 | 0 | 0 | 0 | 0 | 0 | 0 | 0 | 0 | 0 | 0 | 0 | 0 | 0 | 0 | 0 | 0 | 0 | 0 | 0 | 0 | 0 | 0 | 0 | 0 | 0 | 0 | 0 | 100.01 | 2.61 | Checked by Rayleigh-Brillouin light scattering, no heterogeneities exceeding 15 Å | Not available | Not available | Not available | 90 | Static | 100-125 | Not available | 0.04-0.058 | Not available | Not available | Not available | 1000 | Not available |  |  | Not available | 9 | Pure water buffered at pH 9 with 0.1N KOH | Not available | Not available | Not available | BET | Not available | Not available | Not available | 2.2 | Not available | Not available | Not available | Not available | Not available | Congruent release of Si, B, Na
Article | Effect of composition on the short-term and long-term dissolution rates of ten borosilicate glasses of increasing complexity from 3 to 30 oxides | Journal of Non-Crystalline Solids 358 (2012) 2559–2570 | Stéphane Gin | CJ7_test1 | 0 | 9.91 | 60.71 | 7.83 | 0 | 2.38 | 18.64 | 0 | 0 | 0 | 0 | 0 | 0 | 0 | 0 | 0 | 0 | 0 | 0 | 0 | 0 | 0 | 0 | 0 | 0 | 0 | 0.54 | 0 | 0 | 0 | 0 | 0 | 0 | 0 | 0 | 0 | 0 | 0 | 0 | 0 | 0 | 0 | 0 | 0 | 0 | 0 | 0 | 0 | 0 | 0 | 0 | 0 | 0 | 0 | 0 | 0 | 0 | 0 | 0 | 0 | 0 | 0 | 0 | 0 | 0 | 0 | 0 | 0 | 0 | 100.01 | 2.43 | Not available | Not available | N | Not available | 90 | Statique | 100-125 | Not available | 0.04-0.058 | Not available | Not available | Not available | 1000 | Not available |  |  | Not available | 9 | 0.1N KOH | Not available | Not available | Not available | SBET | Not available | Not available | Not available | 1.1 | Not available | Not available | Not available | Not available | Not available | Congruent
Article | Effect of composition on the short-term and long-term dissolution rates of ten borosilicate glasses of increasing complexity from 3 to 30 oxides | Journal of Non-Crystalline Solids 358 (2012) 2559–2570 | Stéphane Gin | CJ8_test1 | 0 | 10.33 | 60.26 | 8.14 | 0 | 0 | 19.43 | 0 | 0 | 1.85 | 0 | 0 | 0 | 0 | 0 | 0 | 0 | 0 | 0 | 0 | 0 | 0 | 0 | 0 | 0 | 0 | 0 | 0 | 0 | 0 | 0 | 0 | 0 | 0 | 0 | 0 | 0 | 0 | 0 | 0 | 0 | 0 | 0 | 0 | 0 | 0 | 0 | 0 | 0 | 0 | 0 | 0 | 0 | 0 | 0 | 0 | 0 | 0 | 0 | 0 | 0 | 0 | 0 | 0 | 0 | 0 | 0 | 0 | 0 | 100.01 | 2.51 | Not available | Not available | N | Not available | 90 | Statique | 100-125 | Not available | 0.04-0.058 | Not available | Not available | Not available | 1000 | Not available |  |  | Not available | 9 | 0.1N KOH | Not available | Not available | Not available | SBET | Not available | Not available | Not available | 9.5 | Not available | Not available | Not available | Not available | Not available | Congruent
Article | Effect of composition on the short-term and long-term dissolution rates of ten borosilicate glasses of increasing complexity from 3 to 30 oxides | Journal of Non-Crystalline Solids 358 (2012) 2559–2570 | Stéphane Gin | CJ9 | 0 | 10.14 | 60.35 | 8.05 | 0 | 0 | 19.1 | 0 | 0 | 1.81 | 0 | 0 | 0 | 0 | 0 | 0 | 0 | 0 | 0 | 0 | 0 | 0 | 0 | 0 | 0 | 0 | 0.55 | 0 | 0 | 0 | 0 | 0 | 0 | 0 | 0 | 0 | 0 | 0 | 0 | 0 | 0 | 0 | 0 | 0 | 0 | 0 | 0 | 0 | 0 | 0 | 0 | 0 | 0 | 0 | 0 | 0 | 0 | 0 | 0 | 0 | 0 | 0 | 0 | 0 | 0 | 0 | 0 | 0 | 0 | 100.0 | 2.55 | Checked by optical and SEM observations | Not available | Not available | Not available | 90 | Static | 40-100 | Not available | Not available | Not available | Not available | Not available | 300 | Not available |  |  | Not available | Not available | Initially pure water | 112185.6 | Not available | 9.1 | SBET | Not available | Not available | Not available | 8.5 | Not available | Not available | Not available | Not available | Not available | Congruent release of Si
Article | Effect of composition on the short-term and long-term dissolution rates of ten borosilicate glasses of increasing complexity from 3 to 30 oxides | Journal of Non-Crystalline Solids 358 (2012) 2559–2570 | Stéphane Gin | SON68 | 3.05 | 9.1 | 59.01 | 7.43 | 0 | 2.19 | 17.1 | 0 | 0 | 1.63 | 0 | 0 | 0 | 0 | 0 | 0 | 0 | 0 | 0 | 0 | 0 | 0 | 0 | 0 | 0 | 0 | 0.5 | 0 | 0 | 0 | 0 | 0 | 0 | 0 | 0 | 0 | 0 | 0 | 0 | 0 | 0 | 0 | 0 | 0 | 0 | 0 | 0 | 0 | 0 | 0 | 0 | 0 | 0 | 0 | 0 | 0 | 0 | 0 | 0 | 0 | 0 | 0 | 0 | 0 | 0 | 0 | 0 | 0 | 0 | 100.01 | 2.76 | Checked by optical and SEM observations | Not available | Not available | Not available | 90 | Static | 40-100 | Not available | Not available | Not available | Not available | Not available | 300 | Not available |  |  | Not available | Not available | Initially pure water | 112185.6 | Not available | 9.3 | SBET | Not available | Not available | Not available | 2.2 | Not available | Not available | Not available | Not available | Not available | Congruent release of Si
Article de journal scientifique | Alteration rate of medieval potash-lime silicate glass as a function of pH and temperature: A low pH-dependent dissolution | Chemical Geology 550 (2020) 119704 | Loryelle Sessegolo | SG3 model glass_test1 | 0 | 0 | 58.51 | 0.82 | 2.29 | 0.81 | 19.69 | 1.23 | 9.4 | 6.91 | 0 | 0 | 0 | 0 | 0.35 | 0 | 0 | 0 | 0 | 0 | 0 | 0 | 0 | 0 | 0 | 0 | 0 | 0 | 0 | 0 | 0 | 0 | 0 | 0 | 0 | 0 | 0 | 0 | 0 | 0 | 0 | 0 | 0 | 0 | 0 | 0 | 0 | 0 | 0 | 0 | 0 | 0 | 0 | 0 | 0 | 0 | 0 | 0 | 0 | 0 | 0 | 0 | 0 | 0 | 0 | 0 | 0 | 0 | 0 | 100.01 | 2.59 | Selected to minimize visible bubbles | Not available | N | Not available | 4 | Static | Not available | Not available | Not available | Polished down to 0.25 micrometer diamond grain | 1.21 | 0.00046 | 0.0002 | Not available | 1 | 6.86 | 4.8 | 6.86 | Ultra-pure water + HNO3/NaOH | 2088 | 7.2 | 7.3 | Sgeo | 0.06 | Not available | Not available | Not available | Not available | Not available | Not available | Not available | Not available | Non-stoichiometric
Article de journal scientifique | Alteration rate of medieval potash-lime silicate glass as a function of pH and temperature: A low pH-dependent dissolution | Chemical Geology 550 (2020) 119704 | Loryelle Sessegolo | SG3 model glass_test2 | 0 | 0 | 58.51 | 0.82 | 2.29 | 0.81 | 19.69 | 1.23 | 9.4 | 6.91 | 0 | 0 | 0 | 0 | 0.35 | 0 | 0 | 0 | 0 | 0 | 0 | 0 | 0 | 0 | 0 | 0 | 0 | 0 | 0 | 0 | 0 | 0 | 0 | 0 | 0 | 0 | 0 | 0 | 0 | 0 | 0 | 0 | 0 | 0 | 0 | 0 | 0 | 0 | 0 | 0 | 0 | 0 | 0 | 0 | 0 | 0 | 0 | 0 | 0 | 0 | 0 | 0 | 0 | 0 | 0 | 0 | 0 | 0 | 0 | 100.01 | 2.59 | Selected to minimize visible bubbles | Not available | N | Not available | 4 | Static | Not available | Not available | Not available | Polished down to 0.25 micrometer diamond grain | 1.21 | 0.00046 | 0.0002 | Not available |  |  | 6.5 | 10.04 | Ultra-pure water + HNO3/NaOH | 2088 | 10.1 | 10.8 | Sgeo | 0.03 | Not available | Not available | Not available | Not available | Not available | Not available | Not available | Not available | Congruent
Article de journal scientifique | Alteration rate of medieval potash-lime silicate glass as a function of pH and temperature: A low pH-dependent dissolution | Chemical Geology 550 (2020) 119704 | Loryelle Sessegolo | SG3 model glass_test3 | 0 | 0 | 58.51 | 0.82 | 2.29 | 0.81 | 19.69 | 1.23 | 9.4 | 6.91 | 0 | 0 | 0 | 0 | 0.35 | 0 | 0 | 0 | 0 | 0 | 0 | 0 | 0 | 0 | 0 | 0 | 0 | 0 | 0 | 0 | 0 | 0 | 0 | 0 | 0 | 0 | 0 | 0 | 0 | 0 | 0 | 0 | 0 | 0 | 0 | 0 | 0 | 0 | 0 | 0 | 0 | 0 | 0 | 0 | 0 | 0 | 0 | 0 | 0 | 0 | 0 | 0 | 0 | 0 | 0 | 0 | 0 | 0 | 0 | 100.01 | 2.59 | Selected to minimize visible bubbles | Not available | N | Not available | 20 | Static | Not available | Not available | Not available | Polished down to 0.25 micrometer diamond grain | 1.21 | 0.00046 | 0.0002 | Not available | 1 | 3.0 | 3.0 | 3.0 | Ultra-pure water + HNO3/NaOH | 1776 | 7.3 | 7.3 | Sgeo | 0.14 | Not available | Not available | Not available | Not available | Not available | Not available | Not available | Not available | Non-stoichiometric
Article de journal scientifique | Alteration rate of medieval potash-lime silicate glass as a function of pH and temperature: A low pH-dependent dissolution | Chemical Geology 550 (2020) 119704 | Loryelle Sessegolo | SG3 model glass_test4 | 0 | 0 | 58.51 | 0.82 | 2.29 | 0.81 | 19.69 | 1.23 | 9.4 | 6.91 | 0 | 0 | 0 | 0 | 0.35 | 0 | 0 | 0 | 0 | 0 | 0 | 0 | 0 | 0 | 0 | 0 | 0 | 0 | 0 | 0 | 0 | 0 | 0 | 0 | 0 | 0 | 0 | 0 | 0 | 0 | 0 | 0 | 0 | 0 | 0 | 0 | 0 | 0 | 0 | 0 | 0 | 0 | 0 | 0 | 0 | 0 | 0 | 0 | 0 | 0 | 0 | 0 | 0 | 0 | 0 | 0 | 0 | 0 | 0 | 100.01 | 2.59 | Selected to minimize visible bubbles | Not available | N | Not available | 20 | Static | Not available | Not available | Not available | Polished down to 0.25 micrometer diamond grain | 1.21 | 0.00046 | 0.0002 | Not available | 1 | 6.7 | 6.2 | 6.7 | Ultra-pure water + HNO3/NaOH | 1776 | 8.0 | 7.7 | Sgeo | 0.11 | Not available | Not available | Not available | Not available | Not available | Not available | Not available | Not available | Non-stoichiometric
Article de journal scientifique | Alteration rate of medieval potash-lime silicate glass as a function of pH and temperature: A low pH-dependent dissolution | Chemical Geology 550 (2020) 119704 | Loryelle Sessegolo | SG3 model glass_test5 | 0 | 0 | 58.51 | 0.82 | 2.29 | 0.81 | 19.69 | 1.23 | 9.4 | 6.91 | 0 | 0 | 0 | 0 | 0.35 | 0 | 0 | 0 | 0 | 0 | 0 | 0 | 0 | 0 | 0 | 0 | 0 | 0 | 0 | 0 | 0 | 0 | 0 | 0 | 0 | 0 | 0 | 0 | 0 | 0 | 0 | 0 | 0 | 0 | 0 | 0 | 0 | 0 | 0 | 0 | 0 | 0 | 0 | 0 | 0 | 0 | 0 | 0 | 0 | 0 | 0 | 0 | 0 | 0 | 0 | 0 | 0 | 0 | 0 | 100.01 | 2.59 | Selected to minimize visible bubbles | Not available | N | Not available | 20 | Static | Not available | Not available | Not available | Polished down to 0.25 micrometer diamond grain | 1.21 | 0.00046 | 0.0002 | Not available |  |  | 10.0 | 10.05 | Ultra-pure water + HNO3/NaOH | 1776 | 10.2 | 10.1 | Sgeo | 0.06 | Not available | Not available | Not available | Not available | Not available | Not available | Not available | Not available | Congruent
Article de journal scientifique | Alteration rate of medieval potash-lime silicate glass as a function of pH and temperature: A low pH-dependent dissolution | Chemical Geology 550 (2020) 119704 | Loryelle Sessegolo | SG3 model glass_test6 | 0 | 0 | 58.51 | 0.82 | 2.29 | 0.81 | 19.69 | 1.23 | 9.4 | 6.91 | 0 | 0 | 0 | 0 | 0.35 | 0 | 0 | 0 | 0 | 0 | 0 | 0 | 0 | 0 | 0 | 0 | 0 | 0 | 0 | 0 | 0 | 0 | 0 | 0 | 0 | 0 | 0 | 0 | 0 | 0 | 0 | 0 | 0 | 0 | 0 | 0 | 0 | 0 | 0 | 0 | 0 | 0 | 0 | 0 | 0 | 0 | 0 | 0 | 0 | 0 | 0 | 0 | 0 | 0 | 0 | 0 | 0 | 0 | 0 | 100.01 | 2.59 | Selected to minimize visible bubbles | Not available | N | Not available | 35 | Static | Not available | Not available | Not available | Polished down to 0.25 micrometer diamond grain | 1.21 | 0.00046 | 0.0002 | Not available | 1 | 3.0 | 2.9 | 3.0 | Ultra-pure water + HNO3/NaOH | 624 | 7.2 | 7.6 | Sgeo | 0.68 | Not available | Not available | Not available | Not available | Not available | Not available | Not available | Not available | Non-stoichiometric
Article de journal scientifique | Alteration rate of medieval potash-lime silicate glass as a function of pH and temperature: A low pH-dependent dissolution | Chemical Geology 550 (2020) 119704 | Loryelle Sessegolo | SG3 model glass_test7 | 0 | 0 | 58.51 | 0.82 | 2.29 | 0.81 | 19.69 | 1.23 | 9.4 | 6.91 | 0 | 0 | 0 | 0 | 0.35 | 0 | 0 | 0 | 0 | 0 | 0 | 0 | 0 | 0 | 0 | 0 | 0 | 0 | 0 | 0 | 0 | 0 | 0 | 0 | 0 | 0 | 0 | 0 | 0 | 0 | 0 | 0 | 0 | 0 | 0 | 0 | 0 | 0 | 0 | 0 | 0 | 0 | 0 | 0 | 0 | 0 | 0 | 0 | 0 | 0 | 0 | 0 | 0 | 0 | 0 | 0 | 0 | 0 | 0 | 100.01 | 2.59 | Selected to minimize visible bubbles | Not available | N | Not available | 35 | Static | Not available | Not available | Not available | Polished down to 0.25 micrometer diamond grain | 1.21 | 0.00046 | 0.0002 | Not available | 1 | 7.13 | 6.2 | 7.13 | Ultra-pure water + HNO3/NaOH | 624 | 7.2 | 7.8 | Sgeo | 0.41 | Not available | Not available | Not available | Not available | Not available | Not available | Not available | Not available | Non-stoichiometric
Article de journal scientifique | Alteration rate of medieval potash-lime silicate glass as a function of pH and temperature: A low pH-dependent dissolution | Chemical Geology 550 (2020) 119704 | Loryelle Sessegolo | SG3 model glass_test8 | 0 | 0 | 58.51 | 0.82 | 2.29 | 0.81 | 19.69 | 1.23 | 9.4 | 6.91 | 0 | 0 | 0 | 0 | 0.35 | 0 | 0 | 0 | 0 | 0 | 0 | 0 | 0 | 0 | 0 | 0 | 0 | 0 | 0 | 0 | 0 | 0 | 0 | 0 | 0 | 0 | 0 | 0 | 0 | 0 | 0 | 0 | 0 | 0 | 0 | 0 | 0 | 0 | 0 | 0 | 0 | 0 | 0 | 0 | 0 | 0 | 0 | 0 | 0 | 0 | 0 | 0 | 0 | 0 | 0 | 0 | 0 | 0 | 0 | 100.01 | 2.59 | Selected to minimize visible bubbles | Not available | N | Not available | 35 | Static | Not available | Not available | Not available | Polished down to 0.25 micrometer diamond grain | 1.21 | 0.00046 | 0.0002 | Not available |  |  | 10.3 | 10.0 | Ultra-pure water + HNO3/NaOH | 504 | 10.1 | 10.1 | Sgeo | 0.26 | Not available | Not available | Not available | Not available | Not available | Not available | Not available | Not available | Congruent
Article de journal scientifique | Alteration rate of medieval potash-lime silicate glass as a function of pH and temperature: A low pH-dependent dissolution | Chemical Geology 550 (2020) 119704 | Loryelle Sessegolo | SG3 model glass_test9 | 0 | 0 | 58.51 | 0.82 | 2.29 | 0.81 | 19.69 | 1.23 | 9.4 | 6.91 | 0 | 0 | 0 | 0 | 0.35 | 0 | 0 | 0 | 0 | 0 | 0 | 0 | 0 | 0 | 0 | 0 | 0 | 0 | 0 | 0 | 0 | 0 | 0 | 0 | 0 | 0 | 0 | 0 | 0 | 0 | 0 | 0 | 0 | 0 | 0 | 0 | 0 | 0 | 0 | 0 | 0 | 0 | 0 | 0 | 0 | 0 | 0 | 0 | 0 | 0 | 0 | 0 | 0 | 0 | 0 | 0 | 0 | 0 | 0 | 100.01 | 2.59 | Selected to minimize visible bubbles | Not available | N | Not available | 50 | Static | Not available | Not available | Not available | Polished down to 0.25 micrometer diamond grain | 1.21 | 0.00046 | 0.0002 | Not available | 1 | 2.0 | 2.0 | 2.0 | Ultra-pure water + HNO3/NaOH | 576 | 2.1 | 2.0 | Sgeo | 0.93 | Not available | Not available | Not available | Not available | Not available | Not available | Not available | Not available | Non-stoichiometric
Article de journal scientifique | Alteration rate of medieval potash-lime silicate glass as a function of pH and temperature: A low pH-dependent dissolution | Chemical Geology 550 (2020) 119704 | Loryelle Sessegolo | SG3 model glass_test10 | 0 | 0 | 58.51 | 0.82 | 2.29 | 0.81 | 19.69 | 1.23 | 9.4 | 6.91 | 0 | 0 | 0 | 0 | 0.35 | 0 | 0 | 0 | 0 | 0 | 0 | 0 | 0 | 0 | 0 | 0 | 0 | 0 | 0 | 0 | 0 | 0 | 0 | 0 | 0 | 0 | 0 | 0 | 0 | 0 | 0 | 0 | 0 | 0 | 0 | 0 | 0 | 0 | 0 | 0 | 0 | 0 | 0 | 0 | 0 | 0 | 0 | 0 | 0 | 0 | 0 | 0 | 0 | 0 | 0 | 0 | 0 | 0 | 0 | 100.01 | 2.59 | Selected to minimize visible bubbles | Not available | N | Not available | 50 | Static | Not available | Not available | Not available | Polished down to 0.25 micrometer diamond grain | 1.21 | 0.00046 | 0.0002 | Not available | 1 | 3.0 | 3.0 | 3.0 | Ultra-pure water + HNO3/NaOH | 576 | 3.0 | 5.0 | Sgeo | 0.94 | Not available | Not available | Not available | Not available | Not available | Not available | Not available | Not available | Non-stoichiometric
Article de journal scientifique | Alteration rate of medieval potash-lime silicate glass as a function of pH and temperature: A low pH-dependent dissolution | Chemical Geology 550 (2020) 119704 | Loryelle Sessegolo | SG3 model glass_test11 | 0 | 0 | 58.51 | 0.82 | 2.29 | 0.81 | 19.69 | 1.23 | 9.4 | 6.91 | 0 | 0 | 0 | 0 | 0.35 | 0 | 0 | 0 | 0 | 0 | 0 | 0 | 0 | 0 | 0 | 0 | 0 | 0 | 0 | 0 | 0 | 0 | 0 | 0 | 0 | 0 | 0 | 0 | 0 | 0 | 0 | 0 | 0 | 0 | 0 | 0 | 0 | 0 | 0 | 0 | 0 | 0 | 0 | 0 | 0 | 0 | 0 | 0 | 0 | 0 | 0 | 0 | 0 | 0 | 0 | 0 | 0 | 0 | 0 | 100.01 | 2.59 | Selected to minimize visible bubbles | Not available | N | Not available | 50 | Static | Not available | Not available | Not available | Polished down to 0.25 micrometer diamond grain | 1.21 | 0.00046 | 0.0002 | Not available | 1 | 5.45 | 4.8 | 5.45 | Ultra-pure water + HNO3/NaOH | 576 | 7.9 | 6.8 | Sgeo | 0.8 | Not available | Not available | Not available | Not available | Not available | Not available | Not available | Not available | Non-stoichiometric
Article de journal scientifique | Alteration rate of medieval potash-lime silicate glass as a function of pH and temperature: A low pH-dependent dissolution | Chemical Geology 550 (2020) 119704 | Loryelle Sessegolo | SG3 model glass_test12 | 0 | 0 | 58.51 | 0.82 | 2.29 | 0.81 | 19.69 | 1.23 | 9.4 | 6.91 | 0 | 0 | 0 | 0 | 0.35 | 0 | 0 | 0 | 0 | 0 | 0 | 0 | 0 | 0 | 0 | 0 | 0 | 0 | 0 | 0 | 0 | 0 | 0 | 0 | 0 | 0 | 0 | 0 | 0 | 0 | 0 | 0 | 0 | 0 | 0 | 0 | 0 | 0 | 0 | 0 | 0 | 0 | 0 | 0 | 0 | 0 | 0 | 0 | 0 | 0 | 0 | 0 | 0 | 0 | 0 | 0 | 0 | 0 | 0 | 100.01 | 2.59 | Selected to minimize visible bubbles | Not available | N | Not available | 50 | Static | Not available | Not available | Not available | Polished down to 0.25 micrometer diamond grain | 1.21 | 0.00046 | 0.0002 | Not available | 1 | 6.3 | 6.2 | 6.3 | Ultra-pure water + HNO3/NaOH | 576 | 8.58 | 7.7 | Sgeo | 0.77 | Not available | Not available | Not available | Not available | Not available | Not available | Not available | Not available | Non-stoichiometric
Article de journal scientifique | Alteration rate of medieval potash-lime silicate glass as a function of pH and temperature: A low pH-dependent dissolution | Chemical Geology 550 (2020) 119704 | Loryelle Sessegolo | SG3 model glass_test13 | 0 | 0 | 58.51 | 0.82 | 2.29 | 0.81 | 19.69 | 1.23 | 9.4 | 6.91 | 0 | 0 | 0 | 0 | 0.35 | 0 | 0 | 0 | 0 | 0 | 0 | 0 | 0 | 0 | 0 | 0 | 0 | 0 | 0 | 0 | 0 | 0 | 0 | 0 | 0 | 0 | 0 | 0 | 0 | 0 | 0 | 0 | 0 | 0 | 0 | 0 | 0 | 0 | 0 | 0 | 0 | 0 | 0 | 0 | 0 | 0 | 0 | 0 | 0 | 0 | 0 | 0 | 0 | 0 | 0 | 0 | 0 | 0 | 0 | 100.01 | 2.59 | Selected to minimize visible bubbles | Not available | N | Not available | 50 | Static | Not available | Not available | Not available | Polished down to 0.25 micrometer diamond grain | 1.21 | 0.00046 | 0.0002 | Not available |  |  | 9.7 | 8.8 | Ultra-pure water + HNO3/NaOH | 576 | 9.9 | 8.8 | Sgeo | 0.55 | Not available | Not available | Not available | Not available | Not available | Not available | Not available | Not available | Approaching congruent
Article de journal scientifique | Alteration rate of medieval potash-lime silicate glass as a function of pH and temperature: A low pH-dependent dissolution | Chemical Geology 550 (2020) 119704 | Loryelle Sessegolo | SG3 model glass_test14 | 0 | 0 | 58.51 | 0.82 | 2.29 | 0.81 | 19.69 | 1.23 | 9.4 | 6.91 | 0 | 0 | 0 | 0 | 0.35 | 0 | 0 | 0 | 0 | 0 | 0 | 0 | 0 | 0 | 0 | 0 | 0 | 0 | 0 | 0 | 0 | 0 | 0 | 0 | 0 | 0 | 0 | 0 | 0 | 0 | 0 | 0 | 0 | 0 | 0 | 0 | 0 | 0 | 0 | 0 | 0 | 0 | 0 | 0 | 0 | 0 | 0 | 0 | 0 | 0 | 0 | 0 | 0 | 0 | 0 | 0 | 0 | 0 | 0 | 100.01 | 2.59 | Selected to minimize visible bubbles | Not available | N | Not available | 70 | Static | Not available | Not available | Not available | Polished down to 0.25 micrometer diamond grain | 1.21 | 0.00046 | 0.0002 | Not available | 1 | 3.26 | 3.0 | 3.26 | Ultra-pure water + HNO3/NaOH | 1776 | 8.8 | 9.1 | Sgeo | 3.56 | Not available | Not available | Not available | Not available | Not available | Not available | Not available | Not available | Non-stoichiometric
Article de journal scientifique | Alteration rate of medieval potash-lime silicate glass as a function of pH and temperature: A low pH-dependent dissolution | Chemical Geology 550 (2020) 119704 | Loryelle Sessegolo | SG3 model glass_test15 | 0 | 0 | 58.51 | 0.82 | 2.29 | 0.81 | 19.69 | 1.23 | 9.4 | 6.91 | 0 | 0 | 0 | 0 | 0.35 | 0 | 0 | 0 | 0 | 0 | 0 | 0 | 0 | 0 | 0 | 0 | 0 | 0 | 0 | 0 | 0 | 0 | 0 | 0 | 0 | 0 | 0 | 0 | 0 | 0 | 0 | 0 | 0 | 0 | 0 | 0 | 0 | 0 | 0 | 0 | 0 | 0 | 0 | 0 | 0 | 0 | 0 | 0 | 0 | 0 | 0 | 0 | 0 | 0 | 0 | 0 | 0 | 0 | 0 | 100.01 | 2.59 | Selected to minimize visible bubbles | Not available | N | Not available | 70 | Static | Not available | Not available | Not available | Polished down to 0.25 micrometer diamond grain | 1.21 | 0.00046 | 0.0002 | Not available | 1 | 6.5 | 6.2 | 6.5 | Ultra-pure water + HNO3/NaOH | 1608 | 5.45 | 9.0 | Sgeo | 1.84 | Not available | Not available | Not available | Not available | Not available | Not available | Not available | Not available | Non-stoichiometric
Article de journal scientifique | Alteration rate of medieval potash-lime silicate glass as a function of pH and temperature: A low pH-dependent dissolution | Chemical Geology 550 (2020) 119704 | Loryelle Sessegolo | SG3 model glass_test16 | 0 | 0 | 58.51 | 0.82 | 2.29 | 0.81 | 19.69 | 1.23 | 9.4 | 6.91 | 0 | 0 | 0 | 0 | 0.35 | 0 | 0 | 0 | 0 | 0 | 0 | 0 | 0 | 0 | 0 | 0 | 0 | 0 | 0 | 0 | 0 | 0 | 0 | 0 | 0 | 0 | 0 | 0 | 0 | 0 | 0 | 0 | 0 | 0 | 0 | 0 | 0 | 0 | 0 | 0 | 0 | 0 | 0 | 0 | 0 | 0 | 0 | 0 | 0 | 0 | 0 | 0 | 0 | 0 | 0 | 0 | 0 | 0 | 0 | 100.01 | 2.59 | Selected to minimize visible bubbles | Not available | N | Not available | 70 | Static | Not available | Not available | Not available | Polished down to 0.25 micrometer diamond grain | 1.21 | 0.00046 | 0.0002 | Not available |  |  | 10.0 | 8.57 | Ultra-pure water + HNO3/NaOH | 1776 | 9.6 | 7.7 | Sgeo | 1.47 | Not available | Not available | Not available | Not available | Not available | Not available | Not available | Not available | Approaching congruent
Accepted Manuscript | The Dissolution Behavior of Borosilicate Glasses in Far-From Equilibrium Conditions | GCA 10643 | James J. Neeway | AFCI_test1 | 6.06 | 5.58 | 59.01 | 4.54 | 0 | 3.7 | 17.97 | 0 | 0 | 1.79 | 0 | 0 | 0 | 0 | 0 | 0 | 0 | 0 | 0 | 0 | 0 | 0 | 0 | 0 | 0 | 0 | 0.19 | 0 | 0.21 | 0 | 0 | 0 | 0 | 0 | 0 | 0 | 0 | 0 | 0 | 0 | 0.16 | 0 | 0 | 0 | 0 | 0 | 0 | 0 | 0 | 0 | 0 | 0 | 0 | 0 | 0 | 0 | 0 | 0 | 0.15 | 0 | 0.24 | 0 | 0 | 0 | 0 | 0 | 0 | 0 | 0 | 99.6 | 2.781 | Not available | Not available | Not available | Not available | 23 | Dynamic | 149 µm to 74 µm | 0.01935 | Not available | Not applicable | Not available | 0.02 | Not available | 3.89e-05 | 1 | 8.99 | 9 | 8.99 | 0.05 M TRIS | 2160 | Not available | Not available | Geometric surface area | 0.000986 | Not available | Not available | <1.64E-03 | Not available | "<1.68E-03" | Not available | Not available | Not available | Not available
Accepted Manuscript | The Dissolution Behavior of Borosilicate Glasses in Far-From Equilibrium Conditions | GCA 10643 | James J. Neeway | AFCI_test2 | 6.06 | 5.58 | 59.01 | 4.54 | 0 | 3.7 | 17.97 | 0 | 0 | 1.79 | 0 | 0 | 0 | 0 | 0 | 0 | 0 | 0 | 0 | 0 | 0 | 0 | 0 | 0 | 0 | 0 | 0.19 | 0 | 0.21 | 0 | 0 | 0 | 0 | 0 | 0 | 0 | 0 | 0 | 0 | 0 | 0.16 | 0 | 0 | 0 | 0 | 0 | 0 | 0 | 0 | 0 | 0 | 0 | 0 | 0 | 0 | 0 | 0 | 0 | 0.15 | 0 | 0.24 | 0 | 0 | 0 | 0 | 0 | 0 | 0 | 0 | 99.6 | 2.781 | Not available | Not available | Not available | Not available | 23 | Dynamic | 149 µm to 74 µm | 0.01935 | Not available | Not applicable | Not available | 0.00956 | Not available | 2.11e-05 | 1 | 9.99 | 10 | 9.99 | 0.05 M TRIS | 2160 | Not available | Not available | Geometric surface area | 0.00209 | Not available | Not available | 0.00219 | Not available | 0.00237 | Not available | Not available | Not available | Not available
Accepted Manuscript | The Dissolution Behavior of Borosilicate Glasses in Far-From Equilibrium Conditions | GCA 10643 | James J. Neeway | AFCI_test3 | 6.06 | 5.58 | 59.01 | 4.54 | 0 | 3.7 | 17.97 | 0 | 0 | 1.79 | 0 | 0 | 0 | 0 | 0 | 0 | 0 | 0 | 0 | 0 | 0 | 0 | 0 | 0 | 0 | 0 | 0.19 | 0 | 0.21 | 0 | 0 | 0 | 0 | 0 | 0 | 0 | 0 | 0 | 0 | 0 | 0.16 | 0 | 0 | 0 | 0 | 0 | 0 | 0 | 0 | 0 | 0 | 0 | 0 | 0 | 0 | 0 | 0 | 0 | 0.15 | 0 | 0.24 | 0 | 0 | 0 | 0 | 0 | 0 | 0 | 0 | 99.6 | 2.781 | Not available | Not available | Not available | Not available | 23 | Dynamic | 149 µm to 74 µm | 0.01935 | Not available | Not applicable | Not available | 0.00501 | Not available | 1.84e-05 | 1 | 11.0 | 11 | 11.0 | 0.01 M LiCl | 2160 | Not available | Not available | Geometric surface area | 0.0135 | Not available | Not available | 0.014 | Not available | 0.0126 | Not available | Not available | Not available | Not available
Accepted Manuscript | The Dissolution Behavior of Borosilicate Glasses in Far-From Equilibrium Conditions | GCA 10643 | James J. Neeway | AFCI_test4 | 6.06 | 5.58 | 59.01 | 4.54 | 0 | 3.7 | 17.97 | 0 | 0 | 1.79 | 0 | 0 | 0 | 0 | 0 | 0 | 0 | 0 | 0 | 0 | 0 | 0 | 0 | 0 | 0 | 0 | 0.19 | 0 | 0.21 | 0 | 0 | 0 | 0 | 0 | 0 | 0 | 0 | 0 | 0 | 0 | 0.16 | 0 | 0 | 0 | 0 | 0 | 0 | 0 | 0 | 0 | 0 | 0 | 0 | 0 | 0 | 0 | 0 | 0 | 0.15 | 0 | 0.24 | 0 | 0 | 0 | 0 | 0 | 0 | 0 | 0 | 99.6 | 2.781 | Not available | Not available | Not available | Not available | 23 | Dynamic | 149 µm to 74 µm | 0.01935 | Not available | Not applicable | Not available | 0.00469 | Not available | 1.73e-05 | 1 | 12.02 | 12 | 12.02 | 0.01 M LiCl | 2160 | Not available | Not available | Geometric surface area | 0.0646 | Not available | Not available | 0.0637 | Not available | 0.0696 | Not available | Not available | Not available | Not available
Accepted Manuscript | The Dissolution Behavior of Borosilicate Glasses in Far-From Equilibrium Conditions | GCA 10643 | James J. Neeway | AFCI_test5 | 6.06 | 5.58 | 59.01 | 4.54 | 0 | 3.7 | 17.97 | 0 | 0 | 1.79 | 0 | 0 | 0 | 0 | 0 | 0 | 0 | 0 | 0 | 0 | 0 | 0 | 0 | 0 | 0 | 0 | 0.19 | 0 | 0.21 | 0 | 0 | 0 | 0 | 0 | 0 | 0 | 0 | 0 | 0 | 0 | 0.16 | 0 | 0 | 0 | 0 | 0 | 0 | 0 | 0 | 0 | 0 | 0 | 0 | 0 | 0 | 0 | 0 | 0 | 0.15 | 0 | 0.24 | 0 | 0 | 0 | 0 | 0 | 0 | 0 | 0 | 99.6 | 2.781 | Not available | Not available | Not available | Not available | 40 | Dynamic | 149 µm to 74 µm | 0.01935 | Not available | Not applicable | Not available | 0.00395 | Not available | 1.62e-05 | 1 | 8.67 | 9 | 8.67 | 0.05 M TRIS | 1152 | Not available | Not available | Geometric surface area | 0.00572 | Not available | Not available | 0.00582 | Not available | 0.0075 | Not available | Not available | Not available | Not available
Accepted Manuscript | The Dissolution Behavior of Borosilicate Glasses in Far-From Equilibrium Conditions | GCA 10643 | James J. Neeway | AFCI_test6 | 6.06 | 5.58 | 59.01 | 4.54 | 0 | 3.7 | 17.97 | 0 | 0 | 1.79 | 0 | 0 | 0 | 0 | 0 | 0 | 0 | 0 | 0 | 0 | 0 | 0 | 0 | 0 | 0 | 0 | 0.19 | 0 | 0.21 | 0 | 0 | 0 | 0 | 0 | 0 | 0 | 0 | 0 | 0 | 0 | 0.16 | 0 | 0 | 0 | 0 | 0 | 0 | 0 | 0 | 0 | 0 | 0 | 0 | 0 | 0 | 0 | 0 | 0 | 0.15 | 0 | 0.24 | 0 | 0 | 0 | 0 | 0 | 0 | 0 | 0 | 99.6 | 2.781 | Not available | Not available | Not available | Not available | 40 | Dynamic | 149 µm to 74 µm | 0.01935 | Not available | Not applicable | Not available | 0.0038 | Not available | 3.52e-05 | 1 | 9.55 | 10 | 9.55 | 0.05 M TRIS | 1152 | Not available | Not available | Geometric surface area | 0.0178 | Not available | Not available | 0.0164 | Not available | 0.0182 | Not available | Not available | Not available | Not available
Accepted Manuscript | The Dissolution Behavior of Borosilicate Glasses in Far-From Equilibrium Conditions | GCA 10643 | James J. Neeway | AFCI_test7 | 6.06 | 5.58 | 59.01 | 4.54 | 0 | 3.7 | 17.97 | 0 | 0 | 1.79 | 0 | 0 | 0 | 0 | 0 | 0 | 0 | 0 | 0 | 0 | 0 | 0 | 0 | 0 | 0 | 0 | 0.19 | 0 | 0.21 | 0 | 0 | 0 | 0 | 0 | 0 | 0 | 0 | 0 | 0 | 0 | 0.16 | 0 | 0 | 0 | 0 | 0 | 0 | 0 | 0 | 0 | 0 | 0 | 0 | 0 | 0 | 0 | 0 | 0 | 0.15 | 0 | 0.24 | 0 | 0 | 0 | 0 | 0 | 0 | 0 | 0 | 99.6 | 2.781 | Not available | Not available | Not available | Not available | 40 | Dynamic | 149 µm to 74 µm | 0.01935 | Not available | Not applicable | Not available | 0.000615 | Not available | 2e-05 | 1 | 10.89 | 11 | 10.89 | 0.01 M LiCl | 1152 | Not available | Not available | Geometric surface area | 0.134 | Not available | Not available | 0.0973 | Not available | 0.131 | Not available | Not available | Not available | Not available
Accepted Manuscript | The Dissolution Behavior of Borosilicate Glasses in Far-From Equilibrium Conditions | GCA 10643 | James J. Neeway | AFCI_test8 | 6.06 | 5.58 | 59.01 | 4.54 | 0 | 3.7 | 17.97 | 0 | 0 | 1.79 | 0 | 0 | 0 | 0 | 0 | 0 | 0 | 0 | 0 | 0 | 0 | 0 | 0 | 0 | 0 | 0 | 0.19 | 0 | 0.21 | 0 | 0 | 0 | 0 | 0 | 0 | 0 | 0 | 0 | 0 | 0 | 0.16 | 0 | 0 | 0 | 0 | 0 | 0 | 0 | 0 | 0 | 0 | 0 | 0 | 0 | 0 | 0 | 0 | 0 | 0.15 | 0 | 0.24 | 0 | 0 | 0 | 0 | 0 | 0 | 0 | 0 | 99.6 | 2.781 | Not available | Not available | Not available | Not available | 40 | Dynamic | 149 µm to 74 µm | 0.01935 | Not available | Not applicable | Not available | 0.000747 | Not available | 7.83e-05 | 1 | 11.74 | 12 | 11.74 | 0.01 M LiCl | 1152 | Not available | Not available | Geometric surface area | 0.415 | Not available | Not available | 0.349 | Not available | 1.36 | Not available | Not available | Not available | Not available
Accepted Manuscript | The Dissolution Behavior of Borosilicate Glasses in Far-From Equilibrium Conditions | GCA 10643 | James J. Neeway | AFCI_test9 | 6.06 | 5.58 | 59.01 | 4.54 | 0 | 3.7 | 17.97 | 0 | 0 | 1.79 | 0 | 0 | 0 | 0 | 0 | 0 | 0 | 0 | 0 | 0 | 0 | 0 | 0 | 0 | 0 | 0 | 0.19 | 0 | 0.21 | 0 | 0 | 0 | 0 | 0 | 0 | 0 | 0 | 0 | 0 | 0 | 0.16 | 0 | 0 | 0 | 0 | 0 | 0 | 0 | 0 | 0 | 0 | 0 | 0 | 0 | 0 | 0 | 0 | 0 | 0.15 | 0 | 0.24 | 0 | 0 | 0 | 0 | 0 | 0 | 0 | 0 | 99.6 | 2.781 | Not available | Not available | Not available | Not available | 70 | Dynamic | 149 µm to 74 µm | 0.01935 | Not available | Not applicable | Not available | 0.000433 | Not available | 2.48e-05 | 1 | 8.08 | 9 | 8.08 | 0.05 M TRIS | 672 | Not available | Not available | Geometric surface area | 0.111 | Not available | Not available | 0.107 | Not available | <4.94E-02 | Not available | Not available | Not available | Not available
Accepted Manuscript | The Dissolution Behavior of Borosilicate Glasses in Far-From Equilibrium Conditions | GCA 10643 | James J. Neeway | AFCI_test10 | 6.06 | 5.58 | 59.01 | 4.54 | 0 | 3.7 | 17.97 | 0 | 0 | 1.79 | 0 | 0 | 0 | 0 | 0 | 0 | 0 | 0 | 0 | 0 | 0 | 0 | 0 | 0 | 0 | 0 | 0.19 | 0 | 0.21 | 0 | 0 | 0 | 0 | 0 | 0 | 0 | 0 | 0 | 0 | 0 | 0.16 | 0 | 0 | 0 | 0 | 0 | 0 | 0 | 0 | 0 | 0 | 0 | 0 | 0 | 0 | 0 | 0 | 0 | 0.15 | 0 | 0.24 | 0 | 0 | 0 | 0 | 0 | 0 | 0 | 0 | 99.6 | 2.781 | Not available | Not available | Not available | Not available | 70 | Dynamic | 149 µm to 74 µm | 0.01935 | Not available | Not applicable | Not available | 0.00112 | Not available | 3.99e-05 | 1 | 8.88 | 10 | 8.88 | 0.05 M TRIS | 672 | Not available | Not available | Geometric surface area | 0.193 | Not available | Not available | 0.186 | Not available | 0.173 | Not available | Not available | Not available | Not available
Accepted Manuscript | The Dissolution Behavior of Borosilicate Glasses in Far-From Equilibrium Conditions | GCA 10643 | James J. Neeway | AFCI_test11 | 6.06 | 5.58 | 59.01 | 4.54 | 0 | 3.7 | 17.97 | 0 | 0 | 1.79 | 0 | 0 | 0 | 0 | 0 | 0 | 0 | 0 | 0 | 0 | 0 | 0 | 0 | 0 | 0 | 0 | 0.19 | 0 | 0.21 | 0 | 0 | 0 | 0 | 0 | 0 | 0 | 0 | 0 | 0 | 0 | 0.16 | 0 | 0 | 0 | 0 | 0 | 0 | 0 | 0 | 0 | 0 | 0 | 0 | 0 | 0 | 0 | 0 | 0 | 0.15 | 0 | 0.24 | 0 | 0 | 0 | 0 | 0 | 0 | 0 | 0 | 99.6 | 2.781 | Not available | Not available | Not available | Not available | 70 | Dynamic | 149 µm to 74 µm | 0.01935 | Not available | Not applicable | Not available | 0.00189 | Not available | 3.95e-05 | 1 | 10.43 | 11 | 10.43 | 0.01 M LiCl | 672 | Not available | Not available | Geometric surface area | 0.888 | Not available | Not available | 0.854 | Not available | 0.874 | Not available | Not available | Not available | Not available
Accepted Manuscript | The Dissolution Behavior of Borosilicate Glasses in Far-From Equilibrium Conditions | GCA 10643 | James J. Neeway | AFCI_test12 | 6.06 | 5.58 | 59.01 | 4.54 | 0 | 3.7 | 17.97 | 0 | 0 | 1.79 | 0 | 0 | 0 | 0 | 0 | 0 | 0 | 0 | 0 | 0 | 0 | 0 | 0 | 0 | 0 | 0 | 0.19 | 0 | 0.21 | 0 | 0 | 0 | 0 | 0 | 0 | 0 | 0 | 0 | 0 | 0 | 0.16 | 0 | 0 | 0 | 0 | 0 | 0 | 0 | 0 | 0 | 0 | 0 | 0 | 0 | 0 | 0 | 0 | 0 | 0.15 | 0 | 0.24 | 0 | 0 | 0 | 0 | 0 | 0 | 0 | 0 | 99.6 | 2.781 | Not available | Not available | Not available | Not available | 70 | Dynamic | 149 µm to 74 µm | 0.01935 | Not available | Not applicable | Not available | 0.000394 | Not available | 2.37e-05 | 1 | 11.08 | 12 | 11.08 | 0.01 M LiCl | 672 | Not available | Not available | Geometric surface area | 1.8 | Not available | Not available | 1.73 | Not available | 2.08 | Not available | Not available | Not available | Not available
Accepted Manuscript | The Dissolution Behavior of Borosilicate Glasses in Far-From Equilibrium Conditions | GCA 10643 | James J. Neeway | AFCI_test13 | 6.06 | 5.58 | 59.01 | 4.54 | 0 | 3.7 | 17.97 | 0 | 0 | 1.79 | 0 | 0 | 0 | 0 | 0 | 0 | 0 | 0 | 0 | 0 | 0 | 0 | 0 | 0 | 0 | 0 | 0.19 | 0 | 0.21 | 0 | 0 | 0 | 0 | 0 | 0 | 0 | 0 | 0 | 0 | 0 | 0.16 | 0 | 0 | 0 | 0 | 0 | 0 | 0 | 0 | 0 | 0 | 0 | 0 | 0 | 0 | 0 | 0 | 0 | 0.15 | 0 | 0.24 | 0 | 0 | 0 | 0 | 0 | 0 | 0 | 0 | 99.6 | 2.781 | Not available | Not available | Not available | Not available | 90 | Dynamic | 149 µm to 74 µm | 0.01935 | Not available | Not applicable | Not available | 0.000886 | Not available | 0.00015 | 1 | 7.72 | 9 | 7.72 | 0.05 M TRIS | 504 | Not available | Not available | Geometric surface area | 0.35 | Not available | Not available | 0.312 | Not available | 0.294 | Not available | Not available | Not available | Not available
Accepted Manuscript | The Dissolution Behavior of Borosilicate Glasses in Far-From Equilibrium Conditions | GCA 10643 | James J. Neeway | AFCI_test14 | 6.06 | 5.58 | 59.01 | 4.54 | 0 | 3.7 | 17.97 | 0 | 0 | 1.79 | 0 | 0 | 0 | 0 | 0 | 0 | 0 | 0 | 0 | 0 | 0 | 0 | 0 | 0 | 0 | 0 | 0.19 | 0 | 0.21 | 0 | 0 | 0 | 0 | 0 | 0 | 0 | 0 | 0 | 0 | 0 | 0.16 | 0 | 0 | 0 | 0 | 0 | 0 | 0 | 0 | 0 | 0 | 0 | 0 | 0 | 0 | 0 | 0 | 0 | 0.15 | 0 | 0.24 | 0 | 0 | 0 | 0 | 0 | 0 | 0 | 0 | 99.6 | 2.781 | Not available | Not available | Not available | Not available | 90 | Dynamic | 149 µm to 74 µm | 0.01935 | Not available | Not applicable | Not available | 0.000856 | Not available | 0.000126 | 1 | 8.52 | 10 | 8.52 | 0.05 M TRIS | 504 | Not available | Not available | Geometric surface area | 0.663 | Not available | Not available | 0.662 | Not available | 0.574 | Not available | Not available | Not available | Not available
Accepted Manuscript | The Dissolution Behavior of Borosilicate Glasses in Far-From Equilibrium Conditions | GCA 10643 | James J. Neeway | AFCI_test15 | 6.06 | 5.58 | 59.01 | 4.54 | 0 | 3.7 | 17.97 | 0 | 0 | 1.79 | 0 | 0 | 0 | 0 | 0 | 0 | 0 | 0 | 0 | 0 | 0 | 0 | 0 | 0 | 0 | 0 | 0.19 | 0 | 0.21 | 0 | 0 | 0 | 0 | 0 | 0 | 0 | 0 | 0 | 0 | 0 | 0.16 | 0 | 0 | 0 | 0 | 0 | 0 | 0 | 0 | 0 | 0 | 0 | 0 | 0 | 0 | 0 | 0 | 0 | 0.15 | 0 | 0.24 | 0 | 0 | 0 | 0 | 0 | 0 | 0 | 0 | 99.6 | 2.781 | Not available | Not available | Not available | Not available | 90 | Dynamic | 149 µm to 74 µm | 0.01935 | Not available | Not applicable | Not available | 0.000751 | Not available | 7.44e-05 | 1 | 10.06 | 11 | 10.06 | 0.01 M LiCl | 504 | Not available | Not available | Geometric surface area | 3.36 | Not available | Not available | 3.43 | Not available | 3.55 | Not available | Not available | Not available | Not available
Accepted Manuscript | The Dissolution Behavior of Borosilicate Glasses in Far-From Equilibrium Conditions | GCA 10643 | James J. Neeway | ISG_test1 | 0 | 9.57 | 60.33 | 7.58 | 0 | 2.3 | 18.0 | 0 | 0 | 1.72 | 0 | 0 | 0 | 0 | 0 | 0 | 0 | 0 | 0 | 0 | 0 | 0 | 0 | 0 | 0 | 0 | 0.52 | 0 | 0 | 0 | 0 | 0 | 0 | 0 | 0 | 0 | 0 | 0 | 0 | 0 | 0 | 0 | 0 | 0 | 0 | 0 | 0 | 0 | 0 | 0 | 0 | 0 | 0 | 0 | 0 | 0 | 0 | 0 | 0 | 0 | 0 | 0 | 0 | 0 | 0 | 0 | 0 | 0 | 0 | 90.02 | 2.502 | Not available | Not available | Not available | Not available | 23 | Dynamic | 149 µm to 74 µm | 0.0215 | Not available | Not applicable | Not available | 0.0107 | Not available | 2.95e-05 | 1 | 8.99 | 9 | 8.99 | 0.05 M TRIS | 2160 | Not available | Not available | Geometric surface area | 0.00387 | Not available | Not available | 0.00413 | Not available | 0.00338 | Not available | Not available | Not available | Not available
Accepted Manuscript | The Dissolution Behavior of Borosilicate Glasses in Far-From Equilibrium Conditions | GCA 10643 | James J. Neeway | ISG_test2 | 0 | 9.57 | 60.33 | 7.58 | 0 | 2.3 | 18.0 | 0 | 0 | 1.72 | 0 | 0 | 0 | 0 | 0 | 0 | 0 | 0 | 0 | 0 | 0 | 0 | 0 | 0 | 0 | 0 | 0.52 | 0 | 0 | 0 | 0 | 0 | 0 | 0 | 0 | 0 | 0 | 0 | 0 | 0 | 0 | 0 | 0 | 0 | 0 | 0 | 0 | 0 | 0 | 0 | 0 | 0 | 0 | 0 | 0 | 0 | 0 | 0 | 0 | 0 | 0 | 0 | 0 | 0 | 0 | 0 | 0 | 0 | 0 | 90.02 | 2.502 | Not available | Not available | Not available | Not available | 23 | Dynamic | 149 µm to 74 µm | 0.0215 | Not available | Not applicable | Not available | 0.00551 | Not available | 1.84e-05 | 1 | 9.99 | 10 | 9.99 | 0.05 M TRIS | 2160 | Not available | Not available | Geometric surface area | 0.00858 | Not available | Not available | 0.00882 | Not available | 0.00939 | Not available | Not available | Not available | Not available
Accepted Manuscript | The Dissolution Behavior of Borosilicate Glasses in Far-From Equilibrium Conditions | GCA 10643 | James J. Neeway | ISG_test3 | 0 | 9.57 | 60.33 | 7.58 | 0 | 2.3 | 18.0 | 0 | 0 | 1.72 | 0 | 0 | 0 | 0 | 0 | 0 | 0 | 0 | 0 | 0 | 0 | 0 | 0 | 0 | 0 | 0 | 0.52 | 0 | 0 | 0 | 0 | 0 | 0 | 0 | 0 | 0 | 0 | 0 | 0 | 0 | 0 | 0 | 0 | 0 | 0 | 0 | 0 | 0 | 0 | 0 | 0 | 0 | 0 | 0 | 0 | 0 | 0 | 0 | 0 | 0 | 0 | 0 | 0 | 0 | 0 | 0 | 0 | 0 | 0 | 90.02 | 2.502 | Not available | Not available | Not available | Not available | 23 | Dynamic | 149 µm to 74 µm | 0.0215 | Not available | Not applicable | Not available | 0.00572 | Not available | 2.03e-05 | 1 | 11.0 | 11 | 11.0 | 0.01 M LiCl | 2160 | Not available | Not available | Geometric surface area | 0.0177 | Not available | Not available | 0.0179 | Not available | 0.0176 | Not available | Not available | Not available | Not available
Accepted Manuscript | The Dissolution Behavior of Borosilicate Glasses in Far-From Equilibrium Conditions | GCA 10643 | James J. Neeway | ISG_test4 | 0 | 9.57 | 60.33 | 7.58 | 0 | 2.3 | 18.0 | 0 | 0 | 1.72 | 0 | 0 | 0 | 0 | 0 | 0 | 0 | 0 | 0 | 0 | 0 | 0 | 0 | 0 | 0 | 0 | 0.52 | 0 | 0 | 0 | 0 | 0 | 0 | 0 | 0 | 0 | 0 | 0 | 0 | 0 | 0 | 0 | 0 | 0 | 0 | 0 | 0 | 0 | 0 | 0 | 0 | 0 | 0 | 0 | 0 | 0 | 0 | 0 | 0 | 0 | 0 | 0 | 0 | 0 | 0 | 0 | 0 | 0 | 0 | 90.02 | 2.502 | Not available | Not available | Not available | Not available | 23 | Dynamic | 149 µm to 74 µm | 0.0215 | Not available | Not applicable | Not available | 0.00531 | Not available | 5.68e-06 | 1 | 12.02 | 12 | 12.02 | 0.01 M LiCl | 2160 | Not available | Not available | Geometric surface area | 0.0409 | Not available | Not available | 0.0425 | Not available | 0.0392 | Not available | Not available | Not available | Not available
Accepted Manuscript | The Dissolution Behavior of Borosilicate Glasses in Far-From Equilibrium Conditions | GCA 10643 | James J. Neeway | ISG_test5 | 0 | 9.57 | 60.33 | 7.58 | 0 | 2.3 | 18.0 | 0 | 0 | 1.72 | 0 | 0 | 0 | 0 | 0 | 0 | 0 | 0 | 0 | 0 | 0 | 0 | 0 | 0 | 0 | 0 | 0.52 | 0 | 0 | 0 | 0 | 0 | 0 | 0 | 0 | 0 | 0 | 0 | 0 | 0 | 0 | 0 | 0 | 0 | 0 | 0 | 0 | 0 | 0 | 0 | 0 | 0 | 0 | 0 | 0 | 0 | 0 | 0 | 0 | 0 | 0 | 0 | 0 | 0 | 0 | 0 | 0 | 0 | 0 | 90.02 | 2.502 | Not available | Not available | Not available | Not available | 40 | Dynamic | 149 µm to 74 µm | 0.0215 | Not available | Not applicable | Not available | 0.00423 | Not available | 3.98e-05 | 1 | 8.67 | 9 | 8.67 | 0.05 M TRIS | 1152 | Not available | Not available | Geometric surface area | 0.018 | Not available | Not available | 0.0165 | Not available | 0.0202 | Not available | Not available | Not available | Not available
Accepted Manuscript | The Dissolution Behavior of Borosilicate Glasses in Far-From Equilibrium Conditions | GCA 10643 | James J. Neeway | ISG_test6 | 0 | 9.57 | 60.33 | 7.58 | 0 | 2.3 | 18.0 | 0 | 0 | 1.72 | 0 | 0 | 0 | 0 | 0 | 0 | 0 | 0 | 0 | 0 | 0 | 0 | 0 | 0 | 0 | 0 | 0.52 | 0 | 0 | 0 | 0 | 0 | 0 | 0 | 0 | 0 | 0 | 0 | 0 | 0 | 0 | 0 | 0 | 0 | 0 | 0 | 0 | 0 | 0 | 0 | 0 | 0 | 0 | 0 | 0 | 0 | 0 | 0 | 0 | 0 | 0 | 0 | 0 | 0 | 0 | 0 | 0 | 0 | 0 | 90.02 | 2.502 | Not available | Not available | Not available | Not available | 40 | Dynamic | 149 µm to 74 µm | 0.0215 | Not available | Not applicable | Not available | 0.00106 | Not available | 3.63e-05 | 1 | 9.55 | 10 | 9.55 | 0.05 M TRIS | 1152 | Not available | Not available | Geometric surface area | 0.0948 | Not available | Not available | 0.0874 | Not available | 0.0957 | Not available | Not available | Not available | Not available
Accepted Manuscript | The Dissolution Behavior of Borosilicate Glasses in Far-From Equilibrium Conditions | GCA 10643 | James J. Neeway | ISG_test7 | 0 | 9.57 | 60.33 | 7.58 | 0 | 2.3 | 18.0 | 0 | 0 | 1.72 | 0 | 0 | 0 | 0 | 0 | 0 | 0 | 0 | 0 | 0 | 0 | 0 | 0 | 0 | 0 | 0 | 0.52 | 0 | 0 | 0 | 0 | 0 | 0 | 0 | 0 | 0 | 0 | 0 | 0 | 0 | 0 | 0 | 0 | 0 | 0 | 0 | 0 | 0 | 0 | 0 | 0 | 0 | 0 | 0 | 0 | 0 | 0 | 0 | 0 | 0 | 0 | 0 | 0 | 0 | 0 | 0 | 0 | 0 | 0 | 90.02 | 2.502 | Not available | Not available | Not available | Not available | 40 | Dynamic | 149 µm to 74 µm | 0.0215 | Not available | Not applicable | Not available | 0.00109 | Not available | 7.77e-05 | 1 | 10.89 | 11 | 10.89 | 0.01 M LiCl | 1152 | Not available | Not available | Geometric surface area | 0.25 | Not available | Not available | <1.00E-01 | Not available | 0.252 | Not available | Not available | Not available | Not available
Accepted Manuscript | The Dissolution Behavior of Borosilicate Glasses in Far-From Equilibrium Conditions | GCA 10643 | James J. Neeway | ISG_test8 | 0 | 9.57 | 60.33 | 7.58 | 0 | 2.3 | 18.0 | 0 | 0 | 1.72 | 0 | 0 | 0 | 0 | 0 | 0 | 0 | 0 | 0 | 0 | 0 | 0 | 0 | 0 | 0 | 0 | 0.52 | 0 | 0 | 0 | 0 | 0 | 0 | 0 | 0 | 0 | 0 | 0 | 0 | 0 | 0 | 0 | 0 | 0 | 0 | 0 | 0 | 0 | 0 | 0 | 0 | 0 | 0 | 0 | 0 | 0 | 0 | 0 | 0 | 0 | 0 | 0 | 0 | 0 | 0 | 0 | 0 | 0 | 0 | 90.02 | 2.502 | Not available | Not available | Not available | Not available | 40 | Dynamic | 149 µm to 74 µm | 0.0215 | Not available | Not applicable | Not available | 0.000547 | Not available | 1.96e-05 | 1 | 11.74 | 12 | 11.74 | 0.01 M LiCl | 1152 | Not available | Not available | Geometric surface area | 0.5 | Not available | Not available | 0.389 | Not available | 0.526 | Not available | Not available | Not available | Not available
Accepted Manuscript | The Dissolution Behavior of Borosilicate Glasses in Far-From Equilibrium Conditions | GCA 10643 | James J. Neeway | ISG_test9 | 0 | 9.57 | 60.33 | 7.58 | 0 | 2.3 | 18.0 | 0 | 0 | 1.72 | 0 | 0 | 0 | 0 | 0 | 0 | 0 | 0 | 0 | 0 | 0 | 0 | 0 | 0 | 0 | 0 | 0.52 | 0 | 0 | 0 | 0 | 0 | 0 | 0 | 0 | 0 | 0 | 0 | 0 | 0 | 0 | 0 | 0 | 0 | 0 | 0 | 0 | 0 | 0 | 0 | 0 | 0 | 0 | 0 | 0 | 0 | 0 | 0 | 0 | 0 | 0 | 0 | 0 | 0 | 0 | 0 | 0 | 0 | 0 | 90.02 | 2.502 | Not available | Not available | Not available | Not available | 70 | Dynamic | 149 µm to 74 µm | 0.0215 | Not available | Not applicable | Not available | 0.000544 | Not available | 2.73e-05 | 1 | 8.08 | 9 | 8.08 | 0.05 M TRIS | 672 | Not available | Not available | Geometric surface area | 0.0206 | Not available | Not available | 0.118 | Not available | 0.049 | Not available | Not available | Not available | Not available
Accepted Manuscript | The Dissolution Behavior of Borosilicate Glasses in Far-From Equilibrium Conditions | GCA 10643 | James J. Neeway | ISG_test10 | 0 | 9.57 | 60.33 | 7.58 | 0 | 2.3 | 18.0 | 0 | 0 | 1.72 | 0 | 0 | 0 | 0 | 0 | 0 | 0 | 0 | 0 | 0 | 0 | 0 | 0 | 0 | 0 | 0 | 0.52 | 0 | 0 | 0 | 0 | 0 | 0 | 0 | 0 | 0 | 0 | 0 | 0 | 0 | 0 | 0 | 0 | 0 | 0 | 0 | 0 | 0 | 0 | 0 | 0 | 0 | 0 | 0 | 0 | 0 | 0 | 0 | 0 | 0 | 0 | 0 | 0 | 0 | 0 | 0 | 0 | 0 | 0 | 90.02 | 2.502 | Not available | Not available | Not available | Not available | 70 | Dynamic | 149 µm to 74 µm | 0.0215 | Not available | Not applicable | Not available | 0.00112 | Not available | 3.61e-05 | 1 | 8.88 | 10 | 8.88 | 0.05 M TRIS | 672 | Not available | Not available | Geometric surface area | 0.58 | Not available | Not available | 0.56 | Not available | 0.578 | Not available | Not available | Not available | Not available
Accepted Manuscript | The Dissolution Behavior of Borosilicate Glasses in Far-From Equilibrium Conditions | GCA 10643 | James J. Neeway | ISG_test11 | 0 | 9.57 | 60.33 | 7.58 | 0 | 2.3 | 18.0 | 0 | 0 | 1.72 | 0 | 0 | 0 | 0 | 0 | 0 | 0 | 0 | 0 | 0 | 0 | 0 | 0 | 0 | 0 | 0 | 0.52 | 0 | 0 | 0 | 0 | 0 | 0 | 0 | 0 | 0 | 0 | 0 | 0 | 0 | 0 | 0 | 0 | 0 | 0 | 0 | 0 | 0 | 0 | 0 | 0 | 0 | 0 | 0 | 0 | 0 | 0 | 0 | 0 | 0 | 0 | 0 | 0 | 0 | 0 | 0 | 0 | 0 | 0 | 90.02 | 2.502 | Not available | Not available | Not available | Not available | 70 | Dynamic | 149 µm to 74 µm | 0.0215 | Not available | Not applicable | Not available | 0.00185 | Not available | 3.73e-05 | 1 | 10.43 | 11 | 10.43 | 0.01 M LiCl | 672 | Not available | Not available | Geometric surface area | 0.955 | Not available | Not available | 0.944 | Not available | 1.01 | Not available | Not available | Not available | Not available
Accepted Manuscript | The Dissolution Behavior of Borosilicate Glasses in Far-From Equilibrium Conditions | GCA 10643 | James J. Neeway | ISG_test12 | 0 | 9.57 | 60.33 | 7.58 | 0 | 2.3 | 18.0 | 0 | 0 | 1.72 | 0 | 0 | 0 | 0 | 0 | 0 | 0 | 0 | 0 | 0 | 0 | 0 | 0 | 0 | 0 | 0 | 0.52 | 0 | 0 | 0 | 0 | 0 | 0 | 0 | 0 | 0 | 0 | 0 | 0 | 0 | 0 | 0 | 0 | 0 | 0 | 0 | 0 | 0 | 0 | 0 | 0 | 0 | 0 | 0 | 0 | 0 | 0 | 0 | 0 | 0 | 0 | 0 | 0 | 0 | 0 | 0 | 0 | 0 | 0 | 90.02 | 2.502 | Not available | Not available | Not available | Not available | 70 | Dynamic | 149 µm to 74 µm | 0.0215 | Not available | Not applicable | Not available | 0.000262 | Not available | 7.97e-05 | 1 | 11.08 | 12 | 11.08 | 0.01 M LiCl | 672 | Not available | Not available | Geometric surface area | 3.72 | Not available | Not available | 3.48 | Not available | 3.78 | Not available | Not available | Not available | Not available
Accepted Manuscript | The Dissolution Behavior of Borosilicate Glasses in Far-From Equilibrium Conditions | GCA 10643 | James J. Neeway | ISG_test13 | 0 | 9.57 | 60.33 | 7.58 | 0 | 2.3 | 18.0 | 0 | 0 | 1.72 | 0 | 0 | 0 | 0 | 0 | 0 | 0 | 0 | 0 | 0 | 0 | 0 | 0 | 0 | 0 | 0 | 0.52 | 0 | 0 | 0 | 0 | 0 | 0 | 0 | 0 | 0 | 0 | 0 | 0 | 0 | 0 | 0 | 0 | 0 | 0 | 0 | 0 | 0 | 0 | 0 | 0 | 0 | 0 | 0 | 0 | 0 | 0 | 0 | 0 | 0 | 0 | 0 | 0 | 0 | 0 | 0 | 0 | 0 | 0 | 90.02 | 2.502 | Not available | Not available | Not available | Not available | 90 | Dynamic | 149 µm to 74 µm | 0.0215 | Not available | Not applicable | Not available | 0.00188 | Not available | 3.88e-05 | 1 | 7.72 | 9 | 7.72 | 0.05 M TRIS | 504 | Not available | Not available | Geometric surface area | 0.154 | Not available | Not available | 0.35 | Not available | 0.384 | Not available | Not available | Not available | Not available
Accepted Manuscript | The Dissolution Behavior of Borosilicate Glasses in Far-From Equilibrium Conditions | GCA 10643 | James J. Neeway | ISG_test14 | 0 | 9.57 | 60.33 | 7.58 | 0 | 2.3 | 18.0 | 0 | 0 | 1.72 | 0 | 0 | 0 | 0 | 0 | 0 | 0 | 0 | 0 | 0 | 0 | 0 | 0 | 0 | 0 | 0 | 0.52 | 0 | 0 | 0 | 0 | 0 | 0 | 0 | 0 | 0 | 0 | 0 | 0 | 0 | 0 | 0 | 0 | 0 | 0 | 0 | 0 | 0 | 0 | 0 | 0 | 0 | 0 | 0 | 0 | 0 | 0 | 0 | 0 | 0 | 0 | 0 | 0 | 0 | 0 | 0 | 0 | 0 | 0 | 90.02 | 2.502 | Not available | Not available | Not available | Not available | 90 | Dynamic | 149 µm to 74 µm | 0.0215 | Not available | Not applicable | Not available | 0.00147 | Not available | 3.98e-05 | 1 | 8.52 | 10 | 8.52 | 0.05 M TRIS | 504 | Not available | Not available | Geometric surface area | 1.23 | Not available | Not available | 1.22 | Not available | 1.32 | Not available | Not available | Not available | Not available
Accepted Manuscript | The Dissolution Behavior of Borosilicate Glasses in Far-From Equilibrium Conditions | GCA 10643 | James J. Neeway | ISG_test15 | 0 | 9.57 | 60.33 | 7.58 | 0 | 2.3 | 18.0 | 0 | 0 | 1.72 | 0 | 0 | 0 | 0 | 0 | 0 | 0 | 0 | 0 | 0 | 0 | 0 | 0 | 0 | 0 | 0 | 0.52 | 0 | 0 | 0 | 0 | 0 | 0 | 0 | 0 | 0 | 0 | 0 | 0 | 0 | 0 | 0 | 0 | 0 | 0 | 0 | 0 | 0 | 0 | 0 | 0 | 0 | 0 | 0 | 0 | 0 | 0 | 0 | 0 | 0 | 0 | 0 | 0 | 0 | 0 | 0 | 0 | 0 | 0 | 90.02 | 2.502 | Not available | Not available | Not available | Not available | 90 | Dynamic | 149 µm to 74 µm | 0.0215 | Not available | Not applicable | Not available | 0.000744 | Not available | 7.04e-05 | 1 | 10.06 | 11 | 10.06 | 0.01 M LiCl | 504 | Not available | Not available | Geometric surface area | 3.44 | Not available | Not available | 3.69 | Not available | 3.89 | Not available | Not available | Not available | Not available
Accepted Manuscript | The Dissolution Behavior of Borosilicate Glasses in Far-From Equilibrium Conditions | GCA 10643 | James J. Neeway | ISG_test16 | 0 | 9.57 | 60.33 | 7.58 | 0 | 2.3 | 18.0 | 0 | 0 | 1.72 | 0 | 0 | 0 | 0 | 0 | 0 | 0 | 0 | 0 | 0 | 0 | 0 | 0 | 0 | 0 | 0 | 0.52 | 0 | 0 | 0 | 0 | 0 | 0 | 0 | 0 | 0 | 0 | 0 | 0 | 0 | 0 | 0 | 0 | 0 | 0 | 0 | 0 | 0 | 0 | 0 | 0 | 0 | 0 | 0 | 0 | 0 | 0 | 0 | 0 | 0 | 0 | 0 | 0 | 0 | 0 | 0 | 0 | 0 | 0 | 90.02 | 2.502 | Not available | Not available | Not available | Not available | 90 | Dynamic | 149 µm to 74 µm | 0.0215 | Not available | Not applicable | Not available | 0.000922 | Not available | 3.61e-05 | 1 | 10.7 | 12 | 10.7 | 0.01 M LiCl | 504 | Not available | Not available | Geometric surface area | 5.95 | Not available | Not available | 6.17 | Not available | 6.75 | Not available | Not available | Not available | Not available
Accepted Manuscript | The Dissolution Behavior of Borosilicate Glasses in Far-From Equilibrium Conditions | GCA 10643 | James J. Neeway | SON68_test1 | 2.79 | 8.5 | 58.94 | 6.9 | 0 | 2.05 | 15.97 | 0 | 0 | 1.52 | 0 | 0 | 0 | 0 | 0.79 | 0 | 0 | 0 | 0.65 | 0 | 0 | 0 | 0 | 0 | 0 | 0 | 0.47 | 0 | 0.26 | 0 | 0 | 0 | 0 | 0 | 0 | 0 | 0 | 0 | 0 | 0 | 0.16 | 0 | 0 | 0 | 0 | 0 | 0 | 0 | 0 | 0 | 0 | 0 | 0 | 0 | 0 | 0 | 0 | 0 | 0.12 | 0 | 0.25 | 0 | 0 | 0 | 0 | 0 | 0 | 0 | 0 | 100.0 | 2.763 | Not available | Not available | Not available | Not available | 23 | Dynamic | 149 µm to 74 µm | Not available | Not available | Not available | Not available | 0.00955 | Not available | 3.56e-05 |  |  | 9 | 8.99 | 0.05 M TRIS + HNO3/LiOH | 2160 | Not available | Not available | Steady-state surface area (Sf) | 0.00178 | Not available | Not available | <2.13E-03 | Not available | <2.16E-03 | Not available | Not available | Not available | congruent within uncertainty (2σ ~ 40-50%)
Accepted Manuscript | The Dissolution Behavior of Borosilicate Glasses in Far-From Equilibrium Conditions | GCA 10643 | James J. Neeway | SON68_test2 | 2.79 | 8.5 | 58.94 | 6.9 | 0 | 2.05 | 15.97 | 0 | 0 | 1.52 | 0 | 0 | 0 | 0 | 0.79 | 0 | 0 | 0 | 0.65 | 0 | 0 | 0 | 0 | 0 | 0 | 0 | 0.47 | 0 | 0.26 | 0 | 0 | 0 | 0 | 0 | 0 | 0 | 0 | 0 | 0 | 0 | 0.16 | 0 | 0 | 0 | 0 | 0 | 0 | 0 | 0 | 0 | 0 | 0 | 0 | 0 | 0 | 0 | 0 | 0 | 0.12 | 0 | 0.25 | 0 | 0 | 0 | 0 | 0 | 0 | 0 | 0 | 100.0 | 2.763 | Not available | Not available | Not available | Not available | 23 | Dynamic | 149 µm to 74 µm | Not available | Not available | Not available | Not available | 0.00961 | Not available | 1.8e-05 |  |  | 10 | 9.99 | 0.05 M TRIS + HNO3/LiOH | 2160 | Not available | Not available | Steady-state surface area (Sf) | 0.00388 | Not available | Not available | 0.0041 | Not available | 0.00406 | Not available | Not available | Not available | congruent within uncertainty (2σ ~ 40-50%)
Accepted Manuscript | The Dissolution Behavior of Borosilicate Glasses in Far-From Equilibrium Conditions | GCA 10643 | James J. Neeway | SON68_test3 | 2.79 | 8.5 | 58.94 | 6.9 | 0 | 2.05 | 15.97 | 0 | 0 | 1.52 | 0 | 0 | 0 | 0 | 0.79 | 0 | 0 | 0 | 0.65 | 0 | 0 | 0 | 0 | 0 | 0 | 0 | 0.47 | 0 | 0.26 | 0 | 0 | 0 | 0 | 0 | 0 | 0 | 0 | 0 | 0 | 0 | 0.16 | 0 | 0 | 0 | 0 | 0 | 0 | 0 | 0 | 0 | 0 | 0 | 0 | 0 | 0 | 0 | 0 | 0 | 0.12 | 0 | 0.25 | 0 | 0 | 0 | 0 | 0 | 0 | 0 | 0 | 100.0 | 2.763 | Not available | Not available | Not available | Not available | 23 | Dynamic | 149 µm to 74 µm | Not available | Not available | Not available | Not available | 0.00478 | Not available | 1.92e-05 |  |  | 11 | 11.0 | 0.01 M LiCl + HNO3/LiOH | 2160 | Not available | Not available | Steady-state surface area (Sf) | 0.0114 | Not available | Not available | 0.0118 | Not available | 0.0109 | Not available | Not available | Not available | congruent within uncertainty (2σ ~ 40-50%)
Accepted Manuscript | The Dissolution Behavior of Borosilicate Glasses in Far-From Equilibrium Conditions | GCA 10643 | James J. Neeway | SON68_test4 | 2.79 | 8.5 | 58.94 | 6.9 | 0 | 2.05 | 15.97 | 0 | 0 | 1.52 | 0 | 0 | 0 | 0 | 0.79 | 0 | 0 | 0 | 0.65 | 0 | 0 | 0 | 0 | 0 | 0 | 0 | 0.47 | 0 | 0.26 | 0 | 0 | 0 | 0 | 0 | 0 | 0 | 0 | 0 | 0 | 0 | 0.16 | 0 | 0 | 0 | 0 | 0 | 0 | 0 | 0 | 0 | 0 | 0 | 0 | 0 | 0 | 0 | 0 | 0 | 0.12 | 0 | 0.25 | 0 | 0 | 0 | 0 | 0 | 0 | 0 | 0 | 100.0 | 2.763 | Not available | Not available | Not available | Not available | 23 | Dynamic | 149 µm to 74 µm | Not available | Not available | Not available | Not available | 0.0049 | Not available | 2.89e-05 |  |  | 12 | 12.02 | 0.01 M LiCl + HNO3/LiOH | 2160 | Not available | Not available | Steady-state surface area (Sf) | 0.0433 | Not available | Not available | 0.0395 | Not available | 0.0421 | Not available | Not available | Not available | congruent within uncertainty (2σ ~ 40-50%)
Accepted Manuscript | The Dissolution Behavior of Borosilicate Glasses in Far-From Equilibrium Conditions | GCA 10643 | James J. Neeway | SON68_test5 | 2.79 | 8.5 | 58.94 | 6.9 | 0 | 2.05 | 15.97 | 0 | 0 | 1.52 | 0 | 0 | 0 | 0 | 0.79 | 0 | 0 | 0 | 0.65 | 0 | 0 | 0 | 0 | 0 | 0 | 0 | 0.47 | 0 | 0.26 | 0 | 0 | 0 | 0 | 0 | 0 | 0 | 0 | 0 | 0 | 0 | 0.16 | 0 | 0 | 0 | 0 | 0 | 0 | 0 | 0 | 0 | 0 | 0 | 0 | 0 | 0 | 0 | 0 | 0 | 0.12 | 0 | 0.25 | 0 | 0 | 0 | 0 | 0 | 0 | 0 | 0 | 100.0 | 2.763 | Not available | Not available | Not available | Not available | 40 | Dynamic | 149 µm to 74 µm | Not available | Not available | Not available | Not available | 0.00194 | Not available | 3.8e-05 |  |  | 9 | 8.67 | 0.05 M TRIS + HNO3/LiOH | 1152 | Not available | Not available | Steady-state surface area (Sf) | 0.0243 | Not available | Not available | 0.0212 | Not available | 0.0218 | Not available | Not available | Not available | congruent within uncertainty (2σ ~ 40-50%)
Accepted Manuscript | The Dissolution Behavior of Borosilicate Glasses in Far-From Equilibrium Conditions | GCA 10643 | James J. Neeway | SON68_test6 | 2.79 | 8.5 | 58.94 | 6.9 | 0 | 2.05 | 15.97 | 0 | 0 | 1.52 | 0 | 0 | 0 | 0 | 0.79 | 0 | 0 | 0 | 0.65 | 0 | 0 | 0 | 0 | 0 | 0 | 0 | 0.47 | 0 | 0.26 | 0 | 0 | 0 | 0 | 0 | 0 | 0 | 0 | 0 | 0 | 0 | 0.16 | 0 | 0 | 0 | 0 | 0 | 0 | 0 | 0 | 0 | 0 | 0 | 0 | 0 | 0 | 0 | 0 | 0 | 0.12 | 0 | 0.25 | 0 | 0 | 0 | 0 | 0 | 0 | 0 | 0 | 100.0 | 2.763 | Not available | Not available | Not available | Not available | 40 | Dynamic | 149 µm to 74 µm | Not available | Not available | Not available | Not available | 0.00208 | Not available | 3.6e-05 |  |  | 10 | 9.55 | 0.05 M TRIS + HNO3/LiOH | 1152 | Not available | Not available | Steady-state surface area (Sf) | 0.0283 | Not available | Not available | 0.0186 | Not available | 0.0279 | Not available | Not available | Not available | congruent within uncertainty (2σ ~ 40-50%)
Accepted Manuscript | The Dissolution Behavior of Borosilicate Glasses in Far-From Equilibrium Conditions | GCA 10643 | James J. Neeway | SON68_test7 | 2.79 | 8.5 | 58.94 | 6.9 | 0 | 2.05 | 15.97 | 0 | 0 | 1.52 | 0 | 0 | 0 | 0 | 0.79 | 0 | 0 | 0 | 0.65 | 0 | 0 | 0 | 0 | 0 | 0 | 0 | 0.47 | 0 | 0.26 | 0 | 0 | 0 | 0 | 0 | 0 | 0 | 0 | 0 | 0 | 0 | 0.16 | 0 | 0 | 0 | 0 | 0 | 0 | 0 | 0 | 0 | 0 | 0 | 0 | 0 | 0 | 0 | 0 | 0 | 0.12 | 0 | 0.25 | 0 | 0 | 0 | 0 | 0 | 0 | 0 | 0 | 100.0 | 2.763 | Not available | Not available | Not available | Not available | 40 | Dynamic | 149 µm to 74 µm | Not available | Not available | Not available | Not available | 0.000878 | Not available | 6.02e-05 |  |  | 11 | 10.89 | 0.01 M LiCl + HNO3/LiOH | 1152 | Not available | Not available | Steady-state surface area (Sf) | 0.172 | Not available | Not available | 0.183 | Not available | 0.229 | Not available | Not available | Not available | congruent within uncertainty (2σ ~ 40-50%)
Accepted Manuscript | The Dissolution Behavior of Borosilicate Glasses in Far-From Equilibrium Conditions | GCA 10643 | James J. Neeway | SON68_test8 | 2.79 | 8.5 | 58.94 | 6.9 | 0 | 2.05 | 15.97 | 0 | 0 | 1.52 | 0 | 0 | 0 | 0 | 0.79 | 0 | 0 | 0 | 0.65 | 0 | 0 | 0 | 0 | 0 | 0 | 0 | 0.47 | 0 | 0.26 | 0 | 0 | 0 | 0 | 0 | 0 | 0 | 0 | 0 | 0 | 0 | 0.16 | 0 | 0 | 0 | 0 | 0 | 0 | 0 | 0 | 0 | 0 | 0 | 0 | 0 | 0 | 0 | 0 | 0 | 0.12 | 0 | 0.25 | 0 | 0 | 0 | 0 | 0 | 0 | 0 | 0 | 100.0 | 2.763 | Not available | Not available | Not available | Not available | 40 | Dynamic | 149 µm to 74 µm | Not available | Not available | Not available | Not available | 0.000467 | Not available | 0.000155 |  |  | 12 | 11.74 | 0.01 M LiCl + HNO3/LiOH | 1152 | Not available | Not available | Steady-state surface area (Sf) | 0.75 | Not available | Not available | 0.651 | Not available | 2.9 | Not available | Not available | Not available | congruent within uncertainty (2σ ~ 40-50%)
Accepted Manuscript | The Dissolution Behavior of Borosilicate Glasses in Far-From Equilibrium Conditions | GCA 10643 | James J. Neeway | SON68_test9 | 2.79 | 8.5 | 58.94 | 6.9 | 0 | 2.05 | 15.97 | 0 | 0 | 1.52 | 0 | 0 | 0 | 0 | 0.79 | 0 | 0 | 0 | 0.65 | 0 | 0 | 0 | 0 | 0 | 0 | 0 | 0.47 | 0 | 0.26 | 0 | 0 | 0 | 0 | 0 | 0 | 0 | 0 | 0 | 0 | 0 | 0.16 | 0 | 0 | 0 | 0 | 0 | 0 | 0 | 0 | 0 | 0 | 0 | 0 | 0 | 0 | 0 | 0 | 0 | 0.12 | 0 | 0.25 | 0 | 0 | 0 | 0 | 0 | 0 | 0 | 0 | 100.0 | 2.763 | Not available | Not available | Not available | Not available | 70 | Dynamic | 149 µm to 74 µm | Not available | Not available | Not available | Not available | 0.000407 | Not available | 3.07e-05 |  |  | 9 | 8.08 | 0.05 M TRIS + HNO3/LiOH | 672 | Not available | Not available | Steady-state surface area (Sf) | 0.154 | Not available | Not available | 0.146 | Not available | <1.33E-01 | Not available | Not available | Not available | congruent within uncertainty (2σ ~ 40-50%)
Accepted Manuscript | The Dissolution Behavior of Borosilicate Glasses in Far-From Equilibrium Conditions | GCA 10643 | James J. Neeway | SON68_test10 | 2.79 | 8.5 | 58.94 | 6.9 | 0 | 2.05 | 15.97 | 0 | 0 | 1.52 | 0 | 0 | 0 | 0 | 0.79 | 0 | 0 | 0 | 0.65 | 0 | 0 | 0 | 0 | 0 | 0 | 0 | 0.47 | 0 | 0.26 | 0 | 0 | 0 | 0 | 0 | 0 | 0 | 0 | 0 | 0 | 0 | 0.16 | 0 | 0 | 0 | 0 | 0 | 0 | 0 | 0 | 0 | 0 | 0 | 0 | 0 | 0 | 0 | 0 | 0 | 0.12 | 0 | 0.25 | 0 | 0 | 0 | 0 | 0 | 0 | 0 | 0 | 100.0 | 2.763 | Not available | Not available | Not available | Not available | 70 | Dynamic | 149 µm to 74 µm | Not available | Not available | Not available | Not available | 0.00128 | Not available | 3.64e-05 |  |  | 10 | 8.88 | 0.05 M TRIS + HNO3/LiOH | 672 | Not available | Not available | Steady-state surface area (Sf) | 0.189 | Not available | Not available | 0.177 | Not available | 0.185 | Not available | Not available | Not available | congruent within uncertainty (2σ ~ 40-50%)
Accepted Manuscript | The Dissolution Behavior of Borosilicate Glasses in Far-From Equilibrium Conditions | GCA 10643 | James J. Neeway | SON68_test11 | 2.79 | 8.5 | 58.94 | 6.9 | 0 | 2.05 | 15.97 | 0 | 0 | 1.52 | 0 | 0 | 0 | 0 | 0.79 | 0 | 0 | 0 | 0.65 | 0 | 0 | 0 | 0 | 0 | 0 | 0 | 0.47 | 0 | 0.26 | 0 | 0 | 0 | 0 | 0 | 0 | 0 | 0 | 0 | 0 | 0 | 0.16 | 0 | 0 | 0 | 0 | 0 | 0 | 0 | 0 | 0 | 0 | 0 | 0 | 0 | 0 | 0 | 0 | 0 | 0.12 | 0 | 0.25 | 0 | 0 | 0 | 0 | 0 | 0 | 0 | 0 | 100.0 | 2.763 | Not available | Not available | Not available | Not available | 70 | Dynamic | 149 µm to 74 µm | Not available | Not available | Not available | Not available | 0.00183 | Not available | 3.91e-05 |  |  | 11 | 10.43 | 0.01 M LiCl + HNO3/LiOH | 672 | Not available | Not available | Steady-state surface area (Sf) | 0.741 | Not available | Not available | 0.751 | Not available | 0.794 | Not available | Not available | Not available | congruent within uncertainty (2σ ~ 40-50%)
Accepted Manuscript | The Dissolution Behavior of Borosilicate Glasses in Far-From Equilibrium Conditions | GCA 10643 | James J. Neeway | SON68_test12 | 2.79 | 8.5 | 58.94 | 6.9 | 0 | 2.05 | 15.97 | 0 | 0 | 1.52 | 0 | 0 | 0 | 0 | 0.79 | 0 | 0 | 0 | 0.65 | 0 | 0 | 0 | 0 | 0 | 0 | 0 | 0.47 | 0 | 0.26 | 0 | 0 | 0 | 0 | 0 | 0 | 0 | 0 | 0 | 0 | 0 | 0.16 | 0 | 0 | 0 | 0 | 0 | 0 | 0 | 0 | 0 | 0 | 0 | 0 | 0 | 0 | 0 | 0 | 0 | 0.12 | 0 | 0.25 | 0 | 0 | 0 | 0 | 0 | 0 | 0 | 0 | 100.0 | 2.763 | Not available | Not available | Not available | Not available | 70 | Dynamic | 149 µm to 74 µm | Not available | Not available | Not available | Not available | 0.000278 | Not available | 7.6e-05 |  |  | 12 | 11.08 | 0.01 M LiCl + HNO3/LiOH | 672 | Not available | Not available | Steady-state surface area (Sf) | 2.67 | Not available | Not available | 2.45 | Not available | 2.65 | Not available | Not available | Not available | congruent within uncertainty (2σ ~ 40-50%)
Accepted Manuscript | The Dissolution Behavior of Borosilicate Glasses in Far-From Equilibrium Conditions | GCA 10643 | James J. Neeway | SON68_test13 | 2.79 | 8.5 | 58.94 | 6.9 | 0 | 2.05 | 15.97 | 0 | 0 | 1.52 | 0 | 0 | 0 | 0 | 0.79 | 0 | 0 | 0 | 0.65 | 0 | 0 | 0 | 0 | 0 | 0 | 0 | 0.47 | 0 | 0.26 | 0 | 0 | 0 | 0 | 0 | 0 | 0 | 0 | 0 | 0 | 0 | 0.16 | 0 | 0 | 0 | 0 | 0 | 0 | 0 | 0 | 0 | 0 | 0 | 0 | 0 | 0 | 0 | 0 | 0 | 0.12 | 0 | 0.25 | 0 | 0 | 0 | 0 | 0 | 0 | 0 | 0 | 100.0 | 2.763 | Not available | Not available | Not available | Not available | 90 | Dynamic | 149 µm to 74 µm | Not available | Not available | Not available | Not available | 0.00097 | Not available | 8.08e-05 |  |  | 9 | 7.72 | 0.05 M TRIS + HNO3/LiOH | 504 | Not available | Not available | Steady-state surface area (Sf) | 0.369 | Not available | Not available | 0.367 | Not available | 0.399 | Not available | Not available | Not available | congruent within uncertainty (2σ ~ 40-50%)
Accepted Manuscript | The Dissolution Behavior of Borosilicate Glasses in Far-From Equilibrium Conditions | GCA 10643 | James J. Neeway | SON68_test14 | 2.79 | 8.5 | 58.94 | 6.9 | 0 | 2.05 | 15.97 | 0 | 0 | 1.52 | 0 | 0 | 0 | 0 | 0.79 | 0 | 0 | 0 | 0.65 | 0 | 0 | 0 | 0 | 0 | 0 | 0 | 0.47 | 0 | 0.26 | 0 | 0 | 0 | 0 | 0 | 0 | 0 | 0 | 0 | 0 | 0 | 0.16 | 0 | 0 | 0 | 0 | 0 | 0 | 0 | 0 | 0 | 0 | 0 | 0 | 0 | 0 | 0 | 0 | 0 | 0.12 | 0 | 0.25 | 0 | 0 | 0 | 0 | 0 | 0 | 0 | 0 | 100.0 | 2.763 | Not available | Not available | Not available | Not available | 90 | Dynamic | 149 µm to 74 µm | Not available | Not available | Not available | Not available | 0.000864 | Not available | 0.000162 |  |  | 10 | 8.52 | 0.05 M TRIS + HNO3/LiOH | 504 | Not available | Not available | Steady-state surface area (Sf) | 0.92 | Not available | Not available | 0.952 | Not available | 0.613 | Not available | Not available | Not available | congruent within uncertainty (2σ ~ 40-50%)
Accepted Manuscript | The Dissolution Behavior of Borosilicate Glasses in Far-From Equilibrium Conditions | GCA 10643 | James J. Neeway | SON68_test15 | 2.79 | 8.5 | 58.94 | 6.9 | 0 | 2.05 | 15.97 | 0 | 0 | 1.52 | 0 | 0 | 0 | 0 | 0.79 | 0 | 0 | 0 | 0.65 | 0 | 0 | 0 | 0 | 0 | 0 | 0 | 0.47 | 0 | 0.26 | 0 | 0 | 0 | 0 | 0 | 0 | 0 | 0 | 0 | 0 | 0 | 0.16 | 0 | 0 | 0 | 0 | 0 | 0 | 0 | 0 | 0 | 0 | 0 | 0 | 0 | 0 | 0 | 0 | 0 | 0.12 | 0 | 0.25 | 0 | 0 | 0 | 0 | 0 | 0 | 0 | 0 | 100.0 | 2.763 | Not available | Not available | Not available | Not available | 90 | Dynamic | 149 µm to 74 µm | Not available | Not available | Not available | Not available | 0.000669 | Not available | 8.11e-05 |  |  | 11 | 10.06 | 0.01 M LiCl + HNO3/LiOH | 504 | Not available | Not available | Steady-state surface area (Sf) | 2.11 | Not available | Not available | 2.33 | Not available | 2.28 | Not available | Not available | Not available | congruent within uncertainty (2σ ~ 40-50%)
Accepted Manuscript | The Dissolution Behavior of Borosilicate Glasses in Far-From Equilibrium Conditions | GCA 10643 | James J. Neeway | SON68_test16 | 2.79 | 8.5 | 58.94 | 6.9 | 0 | 2.05 | 15.97 | 0 | 0 | 1.52 | 0 | 0 | 0 | 0 | 0.79 | 0 | 0 | 0 | 0.65 | 0 | 0 | 0 | 0 | 0 | 0 | 0 | 0.47 | 0 | 0.26 | 0 | 0 | 0 | 0 | 0 | 0 | 0 | 0 | 0 | 0 | 0 | 0.16 | 0 | 0 | 0 | 0 | 0 | 0 | 0 | 0 | 0 | 0 | 0 | 0 | 0 | 0 | 0 | 0 | 0 | 0.12 | 0 | 0.25 | 0 | 0 | 0 | 0 | 0 | 0 | 0 | 0 | 100.0 | 2.763 | Not available | Not available | Not available | Not available | 90 | Dynamic | 149 µm to 74 µm | Not available | Not available | Not available | Not available | 0.000799 | Not available | 3.76e-05 |  |  | 12 | 10.7 | 0.01 M LiCl + HNO3/LiOH | 504 | Not available | Not available | Steady-state surface area (Sf) | 4.61 | Not available | Not available | 4.85 | Not available | 6.22 | Not available | Not available | Not available | congruent within uncertainty (2σ ~ 40-50%)
Accepted Manuscript | The Dissolution Behavior of Borosilicate Glasses in Far-From Equilibrium Conditions | GCA 10643 | James J. Neeway | AFCI_test1 | 9.85 | 9.06 | 59.09 | 7.38 | 0 | 6.01 | 58.4 | 0 | 0 | 5.83 | 0 | 0 | 0 | 0 | 0 | 0 | 0 | 0 | 0 | 0 | 0 | 0 | 0 | 0 | 0 | 0 | 0.61 | 0 | 0.68 | 0 | 0 | 0 | 0 | 0 | 0 | 0 | 0 | 0 | 0 | 0 | 0.26 | 0 | 0 | 0 | 0 | 0 | 0 | 0 | 0 | 0 | 0 | 0 | 0 | 0 | 0 | 0 | 0 | 0 | 0.24 | 0 | 0.39 | 0 | 0 | 0 | 0 | 0 | 0 | 0 | 0 | 0 | 2.781 | Not available | Not available | Not available | Not available | Not available | Not available | 149 µm to 74 µm | Not available | Not available | Not available | Not available | Not available | Not available | Not available | 0 | 7 | Not available | Not available | 0.05 M tris(hydroxymethyl)aminomethane (TRIS) [pH(22 °C) 9 and 10] or 0.01 M LiCl [pH(22 C) 11 and 12] made with deionized water (18.2 MΩ∙cm) and adjusted to the desired pH with either 15.8 M HNO3 or 1 M LiOH | 2160 | Not available | Not available | Not available | 0.000986 | Not available | Not available | <1.64E-03 | Not available | <1.68E-03 | Not available | Not available | Not available | Not available
Accepted Manuscript | The Dissolution Behavior of Borosilicate Glasses in Far-From Equilibrium Conditions | GCA 10643 | James J. Neeway | AFCI_test2 | 9.85 | 9.06 | 59.09 | 7.38 | 0 | 6.01 | 58.4 | 0 | 0 | 5.83 | 0 | 0 | 0 | 0 | 0 | 0 | 0 | 0 | 0 | 0 | 0 | 0 | 0 | 0 | 0 | 0 | 0.61 | 0 | 0.68 | 0 | 0 | 0 | 0 | 0 | 0 | 0 | 0 | 0 | 0 | 0 | 0.26 | 0 | 0 | 0 | 0 | 0 | 0 | 0 | 0 | 0 | 0 | 0 | 0 | 0 | 0 | 0 | 0 | 0 | 0.24 | 0 | 0.39 | 0 | 0 | 0 | 0 | 0 | 0 | 0 | 0 | 0 | 2.781 | Not available | Not available | Not available | Not available | Not available | Not available | 149 µm to 74 µm | Not available | Not available | Not available | Not available | Not available | Not available | Not available | 0 | 7 | Not available | Not available | 0.05 M tris(hydroxymethyl)aminomethane (TRIS) [pH(22 °C) 9 and 10] or 0.01 M LiCl [pH(22 C) 11 and 12] made with deionized water (18.2 MΩ∙cm) and adjusted to the desired pH with either 15.8 M HNO3 or 1 M LiOH | 2160 | Not available | Not available | Not available | 0.00209 | Not available | Not available | 0.00219 | Not available | 0.00237 | Not available | Not available | Not available | Not available
Accepted Manuscript | The Dissolution Behavior of Borosilicate Glasses in Far-From Equilibrium Conditions | GCA 10643 | James J. Neeway | AFCI_test3 | 9.85 | 9.06 | 59.09 | 7.38 | 0 | 6.01 | 58.4 | 0 | 0 | 5.83 | 0 | 0 | 0 | 0 | 0 | 0 | 0 | 0 | 0 | 0 | 0 | 0 | 0 | 0 | 0 | 0 | 0.61 | 0 | 0.68 | 0 | 0 | 0 | 0 | 0 | 0 | 0 | 0 | 0 | 0 | 0 | 0.26 | 0 | 0 | 0 | 0 | 0 | 0 | 0 | 0 | 0 | 0 | 0 | 0 | 0 | 0 | 0 | 0 | 0 | 0.24 | 0 | 0.39 | 0 | 0 | 0 | 0 | 0 | 0 | 0 | 0 | 0 | 2.781 | Not available | Not available | Not available | Not available | Not available | Not available | 149 µm to 74 µm | Not available | Not available | Not available | Not available | Not available | Not available | Not available | 0 | 7 | Not available | Not available | 0.05 M tris(hydroxymethyl)aminomethane (TRIS) [pH(22 °C) 9 and 10] or 0.01 M LiCl [pH(22 C) 11 and 12] made with deionized water (18.2 MΩ∙cm) and adjusted to the desired pH with either 15.8 M HNO3 or 1 M LiOH | 1152 | Not available | Not available | Not available | 0.0135 | Not available | Not available | 0.014 | Not available | 0.0126 | Not available | Not available | Not available | Not available
Accepted Manuscript | The Dissolution Behavior of Borosilicate Glasses in Far-From Equilibrium Conditions | GCA 10643 | James J. Neeway | AFCI_test4 | 9.85 | 9.06 | 59.09 | 7.38 | 0 | 6.01 | 58.4 | 0 | 0 | 5.83 | 0 | 0 | 0 | 0 | 0 | 0 | 0 | 0 | 0 | 0 | 0 | 0 | 0 | 0 | 0 | 0 | 0.61 | 0 | 0.68 | 0 | 0 | 0 | 0 | 0 | 0 | 0 | 0 | 0 | 0 | 0 | 0.26 | 0 | 0 | 0 | 0 | 0 | 0 | 0 | 0 | 0 | 0 | 0 | 0 | 0 | 0 | 0 | 0 | 0 | 0.24 | 0 | 0.39 | 0 | 0 | 0 | 0 | 0 | 0 | 0 | 0 | 0 | 2.781 | Not available | Not available | Not available | Not available | Not available | Not available | 149 µm to 74 µm | Not available | Not available | Not available | Not available | Not available | Not available | Not available | 0 | 7 | Not available | Not available | 0.05 M tris(hydroxymethyl)aminomethane (TRIS) [pH(22 °C) 9 and 10] or 0.01 M LiCl [pH(22 C) 11 and 12] made with deionized water (18.2 MΩ∙cm) and adjusted to the desired pH with either 15.8 M HNO3 or 1 M LiOH | 1152 | Not available | Not available | Not available | 0.0646 | Not available | Not available | 0.0637 | Not available | 0.0696 | Not available | Not available | Not available | Not available
Accepted Manuscript | The Dissolution Behavior of Borosilicate Glasses in Far-From Equilibrium Conditions | GCA 10643 | James J. Neeway | AFCI_test5 | 9.85 | 9.06 | 59.09 | 7.38 | 0 | 6.01 | 58.4 | 0 | 0 | 5.83 | 0 | 0 | 0 | 0 | 0 | 0 | 0 | 0 | 0 | 0 | 0 | 0 | 0 | 0 | 0 | 0 | 0.61 | 0 | 0.68 | 0 | 0 | 0 | 0 | 0 | 0 | 0 | 0 | 0 | 0 | 0 | 0.26 | 0 | 0 | 0 | 0 | 0 | 0 | 0 | 0 | 0 | 0 | 0 | 0 | 0 | 0 | 0 | 0 | 0 | 0.24 | 0 | 0.39 | 0 | 0 | 0 | 0 | 0 | 0 | 0 | 0 | 0 | 2.781 | Not available | Not available | Not available | Not available | Not available | Not available | 149 µm to 74 µm | Not available | Not available | Not available | Not available | Not available | Not available | Not available | 0 | 7 | Not available | Not available | 0.05 M tris(hydroxymethyl)aminomethane (TRIS) [pH(22 °C) 9 and 10] or 0.01 M LiCl [pH(22 C) 11 and 12] made with deionized water (18.2 MΩ∙cm) and adjusted to the desired pH with either 15.8 M HNO3 or 1 M LiOH | 1152 | Not available | Not available | Not available | 0.00572 | Not available | Not available | 0.00582 | Not available | 0.0075 | Not available | Not available | Not available | Not available
Accepted Manuscript | The Dissolution Behavior of Borosilicate Glasses in Far-From Equilibrium Conditions | GCA 10643 | James J. Neeway | AFCI_test6 | 9.85 | 9.06 | 59.09 | 7.38 | 0 | 6.01 | 58.4 | 0 | 0 | 5.83 | 0 | 0 | 0 | 0 | 0 | 0 | 0 | 0 | 0 | 0 | 0 | 0 | 0 | 0 | 0 | 0 | 0.61 | 0 | 0.68 | 0 | 0 | 0 | 0 | 0 | 0 | 0 | 0 | 0 | 0 | 0 | 0.26 | 0 | 0 | 0 | 0 | 0 | 0 | 0 | 0 | 0 | 0 | 0 | 0 | 0 | 0 | 0 | 0 | 0 | 0.24 | 0 | 0.39 | 0 | 0 | 0 | 0 | 0 | 0 | 0 | 0 | 0 | 2.781 | Not available | Not available | Not available | Not available | Not available | Not available | 149 µm to 74 µm | Not available | Not available | Not available | Not available | Not available | Not available | Not available | 0 | 7 | Not available | Not available | 0.05 M tris(hydroxymethyl)aminomethane (TRIS) [pH(22 °C) 9 and 10] or 0.01 M LiCl [pH(22 C) 11 and 12] made with deionized water (18.2 MΩ∙cm) and adjusted to the desired pH with either 15.8 M HNO3 or 1 M LiOH | 1152 | Not available | Not available | Not available | 0.0178 | Not available | Not available | 0.0164 | Not available | 0.0182 | Not available | Not available | Not available | Not available
Accepted Manuscript | The Dissolution Behavior of Borosilicate Glasses in Far-From Equilibrium Conditions | GCA 10643 | James J. Neeway | AFCI_test7 | 9.85 | 9.06 | 59.09 | 7.38 | 0 | 6.01 | 58.4 | 0 | 0 | 5.83 | 0 | 0 | 0 | 0 | 0 | 0 | 0 | 0 | 0 | 0 | 0 | 0 | 0 | 0 | 0 | 0 | 0.61 | 0 | 0.68 | 0 | 0 | 0 | 0 | 0 | 0 | 0 | 0 | 0 | 0 | 0 | 0.26 | 0 | 0 | 0 | 0 | 0 | 0 | 0 | 0 | 0 | 0 | 0 | 0 | 0 | 0 | 0 | 0 | 0 | 0.24 | 0 | 0.39 | 0 | 0 | 0 | 0 | 0 | 0 | 0 | 0 | 0 | 2.781 | Not available | Not available | Not available | Not available | Not available | Not available | 149 µm to 74 µm | Not available | Not available | Not available | Not available | Not available | Not available | Not available | 0 | 7 | Not available | Not available | 0.05 M tris(hydroxymethyl)aminomethane (TRIS) [pH(22 °C) 9 and 10] or 0.01 M LiCl [pH(22 C) 11 and 12] made with deionized water (18.2 MΩ∙cm) and adjusted to the desired pH with either 15.8 M HNO3 or 1 M LiOH | 1152 | Not available | Not available | Not available | 0.134 | Not available | Not available | 0.0973 | Not available | 0.131 | Not available | Not available | Not available | Not available
Accepted Manuscript | The Dissolution Behavior of Borosilicate Glasses in Far-From Equilibrium Conditions | GCA 10643 | James J. Neeway | AFCI_test8 | 9.85 | 9.06 | 59.09 | 7.38 | 0 | 6.01 | 58.4 | 0 | 0 | 5.83 | 0 | 0 | 0 | 0 | 0 | 0 | 0 | 0 | 0 | 0 | 0 | 0 | 0 | 0 | 0 | 0 | 0.61 | 0 | 0.68 | 0 | 0 | 0 | 0 | 0 | 0 | 0 | 0 | 0 | 0 | 0 | 0.26 | 0 | 0 | 0 | 0 | 0 | 0 | 0 | 0 | 0 | 0 | 0 | 0 | 0 | 0 | 0 | 0 | 0 | 0.24 | 0 | 0.39 | 0 | 0 | 0 | 0 | 0 | 0 | 0 | 0 | 0 | 2.781 | Not available | Not available | Not available | Not available | Not available | Not available | 149 µm to 74 µm | Not available | Not available | Not available | Not available | Not available | Not available | Not available | 0 | 7 | Not available | Not available | 0.05 M tris(hydroxymethyl)aminomethane (TRIS) [pH(22 °C) 9 and 10] or 0.01 M LiCl [pH(22 C) 11 and 12] made with deionized water (18.2 MΩ∙cm) and adjusted to the desired pH with either 15.8 M HNO3 or 1 M LiOH | 672 | Not available | Not available | Not available | 0.415 | Not available | Not available | 0.349 | Not available | 1.36 | Not available | Not available | Not available | Not available
Accepted Manuscript | The Dissolution Behavior of Borosilicate Glasses in Far-From Equilibrium Conditions | GCA 10643 | James J. Neeway | AFCI_test9 | 9.85 | 9.06 | 59.09 | 7.38 | 0 | 6.01 | 58.4 | 0 | 0 | 5.83 | 0 | 0 | 0 | 0 | 0 | 0 | 0 | 0 | 0 | 0 | 0 | 0 | 0 | 0 | 0 | 0 | 0.61 | 0 | 0.68 | 0 | 0 | 0 | 0 | 0 | 0 | 0 | 0 | 0 | 0 | 0 | 0.26 | 0 | 0 | 0 | 0 | 0 | 0 | 0 | 0 | 0 | 0 | 0 | 0 | 0 | 0 | 0 | 0 | 0 | 0.24 | 0 | 0.39 | 0 | 0 | 0 | 0 | 0 | 0 | 0 | 0 | 0 | 2.781 | Not available | Not available | Not available | Not available | Not available | Not available | 149 µm to 74 µm | Not available | Not available | Not available | Not available | Not available | Not available | Not available | 0 | 7 | Not available | Not available | 0.05 M tris(hydroxymethyl)aminomethane (TRIS) [pH(22 °C) 9 and 10] or 0.01 M LiCl [pH(22 C) 11 and 12] made with deionized water (18.2 MΩ∙cm) and adjusted to the desired pH with either 15.8 M HNO3 or 1 M LiOH | 672 | Not available | Not available | Not available | 0.111 | Not available | Not available | 0.107 | Not available | <4.94E-02 | Not available | Not available | Not available | Not available
Accepted Manuscript | The Dissolution Behavior of Borosilicate Glasses in Far-From Equilibrium Conditions | GCA 10643 | James J. Neeway | AFCI_test10 | 9.85 | 9.06 | 59.09 | 7.38 | 0 | 6.01 | 58.4 | 0 | 0 | 5.83 | 0 | 0 | 0 | 0 | 0 | 0 | 0 | 0 | 0 | 0 | 0 | 0 | 0 | 0 | 0 | 0 | 0.61 | 0 | 0.68 | 0 | 0 | 0 | 0 | 0 | 0 | 0 | 0 | 0 | 0 | 0 | 0.26 | 0 | 0 | 0 | 0 | 0 | 0 | 0 | 0 | 0 | 0 | 0 | 0 | 0 | 0 | 0 | 0 | 0 | 0.24 | 0 | 0.39 | 0 | 0 | 0 | 0 | 0 | 0 | 0 | 0 | 0 | 2.781 | Not available | Not available | Not available | Not available | Not available | Not available | 149 µm to 74 µm | Not available | Not available | Not available | Not available | Not available | Not available | Not available | 0 | 7 | Not available | Not available | 0.05 M tris(hydroxymethyl)aminomethane (TRIS) [pH(22 °C) 9 and 10] or 0.01 M LiCl [pH(22 C) 11 and 12] made with deionized water (18.2 MΩ∙cm) and adjusted to the desired pH with either 15.8 M HNO3 or 1 M LiOH | 672 | Not available | Not available | Not available | 0.193 | Not available | Not available | 0.186 | Not available | 0.173 | Not available | Not available | Not available | Not available
Accepted Manuscript | The Dissolution Behavior of Borosilicate Glasses in Far-From Equilibrium Conditions | GCA 10643 | James J. Neeway | AFCI_test11 | 9.85 | 9.06 | 59.09 | 7.38 | 0 | 6.01 | 58.4 | 0 | 0 | 5.83 | 0 | 0 | 0 | 0 | 0 | 0 | 0 | 0 | 0 | 0 | 0 | 0 | 0 | 0 | 0 | 0 | 0.61 | 0 | 0.68 | 0 | 0 | 0 | 0 | 0 | 0 | 0 | 0 | 0 | 0 | 0 | 0.26 | 0 | 0 | 0 | 0 | 0 | 0 | 0 | 0 | 0 | 0 | 0 | 0 | 0 | 0 | 0 | 0 | 0 | 0.24 | 0 | 0.39 | 0 | 0 | 0 | 0 | 0 | 0 | 0 | 0 | 0 | 2.781 | Not available | Not available | Not available | Not available | Not available | Not available | 149 µm to 74 µm | Not available | Not available | Not available | Not available | Not available | Not available | Not available | 0 | 7 | Not available | Not available | 0.05 M tris(hydroxymethyl)aminomethane (TRIS) [pH(22 °C) 9 and 10] or 0.01 M LiCl [pH(22 C) 11 and 12] made with deionized water (18.2 MΩ∙cm) and adjusted to the desired pH with either 15.8 M HNO3 or 1 M LiOH | 672 | Not available | Not available | Not available | 0.888 | Not available | Not available | 0.854 | Not available | 0.874 | Not available | Not available | Not available | Not available
Accepted Manuscript | The Dissolution Behavior of Borosilicate Glasses in Far-From Equilibrium Conditions | GCA 10643 | James J. Neeway | AFCI_test12 | 9.85 | 9.06 | 59.09 | 7.38 | 0 | 6.01 | 58.4 | 0 | 0 | 5.83 | 0 | 0 | 0 | 0 | 0 | 0 | 0 | 0 | 0 | 0 | 0 | 0 | 0 | 0 | 0 | 0 | 0.61 | 0 | 0.68 | 0 | 0 | 0 | 0 | 0 | 0 | 0 | 0 | 0 | 0 | 0 | 0.26 | 0 | 0 | 0 | 0 | 0 | 0 | 0 | 0 | 0 | 0 | 0 | 0 | 0 | 0 | 0 | 0 | 0 | 0.24 | 0 | 0.39 | 0 | 0 | 0 | 0 | 0 | 0 | 0 | 0 | 0 | 2.781 | Not available | Not available | Not available | Not available | Not available | Not available | 149 µm to 74 µm | Not available | Not available | Not available | Not available | Not available | Not available | Not available | 0 | 7 | Not available | Not available | 0.05 M tris(hydroxymethyl)aminomethane (TRIS) [pH(22 °C) 9 and 10] or 0.01 M LiCl [pH(22 C) 11 and 12] made with deionized water (18.2 MΩ∙cm) and adjusted to the desired pH with either 15.8 M HNO3 or 1 M LiOH | 504 | Not available | Not available | Not available | 1.8 | Not available | Not available | 1.73 | Not available | 2.08 | Not available | Not available | Not available | Not available
Accepted Manuscript | The Dissolution Behavior of Borosilicate Glasses in Far-From Equilibrium Conditions | GCA 10643 | James J. Neeway | AFCI_test13 | 9.85 | 9.06 | 59.09 | 7.38 | 0 | 6.01 | 58.4 | 0 | 0 | 5.83 | 0 | 0 | 0 | 0 | 0 | 0 | 0 | 0 | 0 | 0 | 0 | 0 | 0 | 0 | 0 | 0 | 0.61 | 0 | 0.68 | 0 | 0 | 0 | 0 | 0 | 0 | 0 | 0 | 0 | 0 | 0 | 0.26 | 0 | 0 | 0 | 0 | 0 | 0 | 0 | 0 | 0 | 0 | 0 | 0 | 0 | 0 | 0 | 0 | 0 | 0.24 | 0 | 0.39 | 0 | 0 | 0 | 0 | 0 | 0 | 0 | 0 | 0 | 2.781 | Not available | Not available | Not available | Not available | Not available | Not available | 149 µm to 74 µm | Not available | Not available | Not available | Not available | Not available | Not available | Not available | 0 | 7 | Not available | Not available | 0.05 M tris(hydroxymethyl)aminomethane (TRIS) [pH(22 °C) 9 and 10] or 0.01 M LiCl [pH(22 C) 11 and 12] made with deionized water (18.2 MΩ∙cm) and adjusted to the desired pH with either 15.8 M HNO3 or 1 M LiOH | 504 | Not available | Not available | Not available | 0.35 | Not available | Not available | 0.312 | Not available | 0.294 | Not available | Not available | Not available | Not available
Accepted Manuscript | The Dissolution Behavior of Borosilicate Glasses in Far-From Equilibrium Conditions | GCA 10643 | James J. Neeway | AFCI_test14 | 9.85 | 9.06 | 59.09 | 7.38 | 0 | 6.01 | 58.4 | 0 | 0 | 5.83 | 0 | 0 | 0 | 0 | 0 | 0 | 0 | 0 | 0 | 0 | 0 | 0 | 0 | 0 | 0 | 0 | 0.61 | 0 | 0.68 | 0 | 0 | 0 | 0 | 0 | 0 | 0 | 0 | 0 | 0 | 0 | 0.26 | 0 | 0 | 0 | 0 | 0 | 0 | 0 | 0 | 0 | 0 | 0 | 0 | 0 | 0 | 0 | 0 | 0 | 0.24 | 0 | 0.39 | 0 | 0 | 0 | 0 | 0 | 0 | 0 | 0 | 0 | 2.781 | Not available | Not available | Not available | Not available | Not available | Not available | 149 µm to 74 µm | Not available | Not available | Not available | Not available | Not available | Not available | Not available | 0 | 7 | Not available | Not available | 0.05 M tris(hydroxymethyl)aminomethane (TRIS) [pH(22 °C) 9 and 10] or 0.01 M LiCl [pH(22 C) 11 and 12] made with deionized water (18.2 MΩ∙cm) and adjusted to the desired pH with either 15.8 M HNO3 or 1 M LiOH | 504 | Not available | Not available | Not available | 0.663 | Not available | Not available | 0.662 | Not available | 0.574 | Not available | Not available | Not available | Not available
Accepted Manuscript | The Dissolution Behavior of Borosilicate Glasses in Far-From Equilibrium Conditions | GCA 10643 | James J. Neeway | ISG_test1 | 0 | 15.97 | 60.33 | 12.65 | 0 | 3.84 | 60.1 | 0 | 0 | 5.73 | 0 | 0 | 0 | 0 | 0 | 0 | 0 | 0 | 0 | 0 | 0 | 0 | 0 | 0 | 0 | 0 | 1.72 | 0 | 0 | 0 | 0 | 0 | 0 | 0 | 0 | 0 | 0 | 0 | 0 | 0 | 0 | 0 | 0 | 0 | 0 | 0 | 0 | 0 | 0 | 0 | 0 | 0 | 0 | 0 | 0 | 0 | 0 | 0 | 0 | 0 | 0 | 0 | 0 | 0 | 0 | 0 | 0 | 0 | 0 | 0 | 2.502 | Not available | Not available | Not available | Not available | Not available | Not available | 149 µm to 74 µm | Not available | Not available | Not available | Not available | Not available | Not available | Not available | 0 | 7 | Not available | Not available | 0.05 M tris(hydroxymethyl)aminomethane (TRIS) [pH(22 °C) 9 and 10] or 0.01 M LiCl [pH(22 C) 11 and 12] made with deionized water (18.2 MΩ∙cm) and adjusted to the desired pH with either 15.8 M HNO3 or 1 M LiOH | 2160 | Not available | Not available | Not available | 0.00387 | Not available | Not available | 0.00413 | Not available | 0.00338 | Not available | Not available | Not available | Not available
Accepted Manuscript | The Dissolution Behavior of Borosilicate Glasses in Far-From Equilibrium Conditions | GCA 10643 | James J. Neeway | ISG_test2 | 0 | 15.97 | 60.33 | 12.65 | 0 | 3.84 | 60.1 | 0 | 0 | 5.73 | 0 | 0 | 0 | 0 | 0 | 0 | 0 | 0 | 0 | 0 | 0 | 0 | 0 | 0 | 0 | 0 | 1.72 | 0 | 0 | 0 | 0 | 0 | 0 | 0 | 0 | 0 | 0 | 0 | 0 | 0 | 0 | 0 | 0 | 0 | 0 | 0 | 0 | 0 | 0 | 0 | 0 | 0 | 0 | 0 | 0 | 0 | 0 | 0 | 0 | 0 | 0 | 0 | 0 | 0 | 0 | 0 | 0 | 0 | 0 | 0 | 2.502 | Not available | Not available | Not available | Not available | Not available | Not available | 149 µm to 74 µm | Not available | Not available | Not available | Not available | Not available | Not available | Not available | 0 | 7 | Not available | Not available | 0.05 M tris(hydroxymethyl)aminomethane (TRIS) [pH(22 °C) 9 and 10] or 0.01 M LiCl [pH(22 C) 11 and 12] made with deionized water (18.2 MΩ∙cm) and adjusted to the desired pH with either 15.8 M HNO3 or 1 M LiOH | 2160 | Not available | Not available | Not available | 0.00858 | Not available | Not available | 0.00882 | Not available | 0.00939 | Not available | Not available | Not available | Not available
Accepted Manuscript | The Dissolution Behavior of Borosilicate Glasses in Far-From Equilibrium Conditions | GCA 10643 | James J. Neeway | ISG_test3 | 0 | 15.97 | 60.33 | 12.65 | 0 | 3.84 | 60.1 | 0 | 0 | 5.73 | 0 | 0 | 0 | 0 | 0 | 0 | 0 | 0 | 0 | 0 | 0 | 0 | 0 | 0 | 0 | 0 | 1.72 | 0 | 0 | 0 | 0 | 0 | 0 | 0 | 0 | 0 | 0 | 0 | 0 | 0 | 0 | 0 | 0 | 0 | 0 | 0 | 0 | 0 | 0 | 0 | 0 | 0 | 0 | 0 | 0 | 0 | 0 | 0 | 0 | 0 | 0 | 0 | 0 | 0 | 0 | 0 | 0 | 0 | 0 | 0 | 2.502 | Not available | Not available | Not available | Not available | Not available | Not available | 149 µm to 74 µm | Not available | Not available | Not available | Not available | Not available | Not available | Not available | 0 | 7 | Not available | Not available | 0.05 M tris(hydroxymethyl)aminomethane (TRIS) [pH(22 °C) 9 and 10] or 0.01 M LiCl [pH(22 C) 11 and 12] made with deionized water (18.2 MΩ∙cm) and adjusted to the desired pH with either 15.8 M HNO3 or 1 M LiOH | 2160 | Not available | Not available | Not available | 0.0177 | Not available | Not available | 0.0179 | Not available | 0.0176 | Not available | Not available | Not available | Not available
Accepted Manuscript | The Dissolution Behavior of Borosilicate Glasses in Far-From Equilibrium Conditions | GCA 10643 | James J. Neeway | ISG_test4 | 0 | 15.97 | 60.33 | 12.65 | 0 | 3.84 | 60.1 | 0 | 0 | 5.73 | 0 | 0 | 0 | 0 | 0 | 0 | 0 | 0 | 0 | 0 | 0 | 0 | 0 | 0 | 0 | 0 | 1.72 | 0 | 0 | 0 | 0 | 0 | 0 | 0 | 0 | 0 | 0 | 0 | 0 | 0 | 0 | 0 | 0 | 0 | 0 | 0 | 0 | 0 | 0 | 0 | 0 | 0 | 0 | 0 | 0 | 0 | 0 | 0 | 0 | 0 | 0 | 0 | 0 | 0 | 0 | 0 | 0 | 0 | 0 | 0 | 2.502 | Not available | Not available | Not available | Not available | Not available | Not available | 149 µm to 74 µm | Not available | Not available | Not available | Not available | Not available | Not available | Not available | 0 | 7 | Not available | Not available | 0.05 M tris(hydroxymethyl)aminomethane (TRIS) [pH(22 °C) 9 and 10] or 0.01 M LiCl [pH(22 C) 11 and 12] made with deionized water (18.2 MΩ∙cm) and adjusted to the desired pH with either 15.8 M HNO3 or 1 M LiOH | 2160 | Not available | Not available | Not available | 0.0409 | Not available | Not available | 0.0425 | Not available | 0.0392 | Not available | Not available | Not available | Not available
Accepted Manuscript | The Dissolution Behavior of Borosilicate Glasses in Far-From Equilibrium Conditions | GCA 10643 | James J. Neeway | ISG_test5 | 0 | 15.97 | 60.33 | 12.65 | 0 | 3.84 | 60.1 | 0 | 0 | 5.73 | 0 | 0 | 0 | 0 | 0 | 0 | 0 | 0 | 0 | 0 | 0 | 0 | 0 | 0 | 0 | 0 | 1.72 | 0 | 0 | 0 | 0 | 0 | 0 | 0 | 0 | 0 | 0 | 0 | 0 | 0 | 0 | 0 | 0 | 0 | 0 | 0 | 0 | 0 | 0 | 0 | 0 | 0 | 0 | 0 | 0 | 0 | 0 | 0 | 0 | 0 | 0 | 0 | 0 | 0 | 0 | 0 | 0 | 0 | 0 | 0 | 2.502 | Not available | Not available | Not available | Not available | Not available | Not available | 149 µm to 74 µm | Not available | Not available | Not available | Not available | Not available | Not available | Not available | 0 | 7 | Not available | Not available | 0.05 M tris(hydroxymethyl)aminomethane (TRIS) [pH(22 °C) 9 and 10] or 0.01 M LiCl [pH(22 C) 11 and 12] made with deionized water (18.2 MΩ∙cm) and adjusted to the desired pH with either 15.8 M HNO3 or 1 M LiOH | 1152 | Not available | Not available | Not available | 0.018 | Not available | Not available | 0.0165 | Not available | 0.0202 | Not available | Not available | Not available | Not available
Accepted Manuscript | The Dissolution Behavior of Borosilicate Glasses in Far-From Equilibrium Conditions | GCA 10643 | James J. Neeway | ISG_test6 | 0 | 15.97 | 60.33 | 12.65 | 0 | 3.84 | 60.1 | 0 | 0 | 5.73 | 0 | 0 | 0 | 0 | 0 | 0 | 0 | 0 | 0 | 0 | 0 | 0 | 0 | 0 | 0 | 0 | 1.72 | 0 | 0 | 0 | 0 | 0 | 0 | 0 | 0 | 0 | 0 | 0 | 0 | 0 | 0 | 0 | 0 | 0 | 0 | 0 | 0 | 0 | 0 | 0 | 0 | 0 | 0 | 0 | 0 | 0 | 0 | 0 | 0 | 0 | 0 | 0 | 0 | 0 | 0 | 0 | 0 | 0 | 0 | 0 | 2.502 | Not available | Not available | Not available | Not available | Not available | Not available | 149 µm to 74 µm | Not available | Not available | Not available | Not available | Not available | Not available | Not available | 0 | 7 | Not available | Not available | 0.05 M tris(hydroxymethyl)aminomethane (TRIS) [pH(22 °C) 9 and 10] or 0.01 M LiCl [pH(22 C) 11 and 12] made with deionized water (18.2 MΩ∙cm) and adjusted to the desired pH with either 15.8 M HNO3 or 1 M LiOH | 1152 | Not available | Not available | Not available | 0.0948 | Not available | Not available | 0.0874 | Not available | 0.0957 | Not available | Not available | Not available | Not available
Accepted Manuscript | The Dissolution Behavior of Borosilicate Glasses in Far-From Equilibrium Conditions | GCA 10643 | James J. Neeway | ISG_test7 | 0 | 15.97 | 60.33 | 12.65 | 0 | 3.84 | 60.1 | 0 | 0 | 5.73 | 0 | 0 | 0 | 0 | 0 | 0 | 0 | 0 | 0 | 0 | 0 | 0 | 0 | 0 | 0 | 0 | 1.72 | 0 | 0 | 0 | 0 | 0 | 0 | 0 | 0 | 0 | 0 | 0 | 0 | 0 | 0 | 0 | 0 | 0 | 0 | 0 | 0 | 0 | 0 | 0 | 0 | 0 | 0 | 0 | 0 | 0 | 0 | 0 | 0 | 0 | 0 | 0 | 0 | 0 | 0 | 0 | 0 | 0 | 0 | 0 | 2.502 | Not available | Not available | Not available | Not available | Not available | Not available | 149 µm to 74 µm | Not available | Not available | Not available | Not available | Not available | Not available | Not available | 0 | 7 | Not available | Not available | 0.05 M tris(hydroxymethyl)aminomethane (TRIS) [pH(22 °C) 9 and 10] or 0.01 M LiCl [pH(22 C) 11 and 12] made with deionized water (18.2 MΩ∙cm) and adjusted to the desired pH with either 15.8 M HNO3 or 1 M LiOH | 1152 | Not available | Not available | Not available | 0.25 | Not available | Not available | <1.00E-01 | Not available | 0.252 | Not available | Not available | Not available | Not available
Accepted Manuscript | The Dissolution Behavior of Borosilicate Glasses in Far-From Equilibrium Conditions | GCA 10643 | James J. Neeway | ISG_test8 | 0 | 15.97 | 60.33 | 12.65 | 0 | 3.84 | 60.1 | 0 | 0 | 5.73 | 0 | 0 | 0 | 0 | 0 | 0 | 0 | 0 | 0 | 0 | 0 | 0 | 0 | 0 | 0 | 0 | 1.72 | 0 | 0 | 0 | 0 | 0 | 0 | 0 | 0 | 0 | 0 | 0 | 0 | 0 | 0 | 0 | 0 | 0 | 0 | 0 | 0 | 0 | 0 | 0 | 0 | 0 | 0 | 0 | 0 | 0 | 0 | 0 | 0 | 0 | 0 | 0 | 0 | 0 | 0 | 0 | 0 | 0 | 0 | 0 | 2.502 | Not available | Not available | Not available | Not available | Not available | Not available | 149 µm to 74 µm | Not available | Not available | Not available | Not available | Not available | Not available | Not available | 0 | 7 | Not available | Not available | 0.05 M tris(hydroxymethyl)aminomethane (TRIS) [pH(22 °C) 9 and 10] or 0.01 M LiCl [pH(22 C) 11 and 12] made with deionized water (18.2 MΩ∙cm) and adjusted to the desired pH with either 15.8 M HNO3 or 1 M LiOH | 1152 | Not available | Not available | Not available | 0.5 | Not available | Not available | 0.389 | Not available | 0.526 | Not available | Not available | Not available | Not available
Accepted Manuscript | The Dissolution Behavior of Borosilicate Glasses in Far-From Equilibrium Conditions | GCA 10643 | James J. Neeway | ISG_test9 | 0 | 15.97 | 60.33 | 12.65 | 0 | 3.84 | 60.1 | 0 | 0 | 5.73 | 0 | 0 | 0 | 0 | 0 | 0 | 0 | 0 | 0 | 0 | 0 | 0 | 0 | 0 | 0 | 0 | 1.72 | 0 | 0 | 0 | 0 | 0 | 0 | 0 | 0 | 0 | 0 | 0 | 0 | 0 | 0 | 0 | 0 | 0 | 0 | 0 | 0 | 0 | 0 | 0 | 0 | 0 | 0 | 0 | 0 | 0 | 0 | 0 | 0 | 0 | 0 | 0 | 0 | 0 | 0 | 0 | 0 | 0 | 0 | 0 | 2.502 | Not available | Not available | Not available | Not available | Not available | Not available | 149 µm to 74 µm | Not available | Not available | Not available | Not available | Not available | Not available | Not available | 0 | 7 | Not available | Not available | 0.05 M tris(hydroxymethyl)aminomethane (TRIS) [pH(22 °C) 9 and 10] or 0.01 M LiCl [pH(22 C) 11 and 12] made with deionized water (18.2 MΩ∙cm) and adjusted to the desired pH with either 15.8 M HNO3 or 1 M LiOH | 672 | Not available | Not available | Not available | 0.0206 | Not available | Not available | 0.118 | Not available | 0.049 | Not available | Not available | Not available | Not available
Accepted Manuscript | The Dissolution Behavior of Borosilicate Glasses in Far-From Equilibrium Conditions | GCA 10643 | James J. Neeway | ISG_test10 | 0 | 15.97 | 60.33 | 12.65 | 0 | 3.84 | 60.1 | 0 | 0 | 5.73 | 0 | 0 | 0 | 0 | 0 | 0 | 0 | 0 | 0 | 0 | 0 | 0 | 0 | 0 | 0 | 0 | 1.72 | 0 | 0 | 0 | 0 | 0 | 0 | 0 | 0 | 0 | 0 | 0 | 0 | 0 | 0 | 0 | 0 | 0 | 0 | 0 | 0 | 0 | 0 | 0 | 0 | 0 | 0 | 0 | 0 | 0 | 0 | 0 | 0 | 0 | 0 | 0 | 0 | 0 | 0 | 0 | 0 | 0 | 0 | 0 | 2.502 | Not available | Not available | Not available | Not available | Not available | Not available | 149 µm to 74 µm | Not available | Not available | Not available | Not available | Not available | Not available | Not available | 0 | 7 | Not available | Not available | 0.05 M tris(hydroxymethyl)aminomethane (TRIS) [pH(22 °C) 9 and 10] or 0.01 M LiCl [pH(22 C) 11 and 12] made with deionized water (18.2 MΩ∙cm) and adjusted to the desired pH with either 15.8 M HNO3 or 1 M LiOH | 672 | Not available | Not available | Not available | 0.58 | Not available | Not available | 0.56 | Not available | 0.578 | Not available | Not available | Not available | Not available
Accepted Manuscript | The Dissolution Behavior of Borosilicate Glasses in Far-From Equilibrium Conditions | GCA 10643 | James J. Neeway | ISG_test11 | 0 | 15.97 | 60.33 | 12.65 | 0 | 3.84 | 60.1 | 0 | 0 | 5.73 | 0 | 0 | 0 | 0 | 0 | 0 | 0 | 0 | 0 | 0 | 0 | 0 | 0 | 0 | 0 | 0 | 1.72 | 0 | 0 | 0 | 0 | 0 | 0 | 0 | 0 | 0 | 0 | 0 | 0 | 0 | 0 | 0 | 0 | 0 | 0 | 0 | 0 | 0 | 0 | 0 | 0 | 0 | 0 | 0 | 0 | 0 | 0 | 0 | 0 | 0 | 0 | 0 | 0 | 0 | 0 | 0 | 0 | 0 | 0 | 0 | 2.502 | Not available | Not available | Not available | Not available | Not available | Not available | 149 µm to 74 µm | Not available | Not available | Not available | Not available | Not available | Not available | Not available | 0 | 7 | Not available | Not available | 0.05 M tris(hydroxymethyl)aminomethane (TRIS) [pH(22 °C) 9 and 10] or 0.01 M LiCl [pH(22 C) 11 and 12] made with deionized water (18.2 MΩ∙cm) and adjusted to the desired pH with either 15.8 M HNO3 or 1 M LiOH | 672 | Not available | Not available | Not available | 0.955 | Not available | Not available | 0.944 | Not available | 1.01 | Not available | Not available | Not available | Not available
Accepted Manuscript | The Dissolution Behavior of Borosilicate Glasses in Far-From Equilibrium Conditions | GCA 10643 | James J. Neeway | ISG_test12 | 0 | 15.97 | 60.33 | 12.65 | 0 | 3.84 | 60.1 | 0 | 0 | 5.73 | 0 | 0 | 0 | 0 | 0 | 0 | 0 | 0 | 0 | 0 | 0 | 0 | 0 | 0 | 0 | 0 | 1.72 | 0 | 0 | 0 | 0 | 0 | 0 | 0 | 0 | 0 | 0 | 0 | 0 | 0 | 0 | 0 | 0 | 0 | 0 | 0 | 0 | 0 | 0 | 0 | 0 | 0 | 0 | 0 | 0 | 0 | 0 | 0 | 0 | 0 | 0 | 0 | 0 | 0 | 0 | 0 | 0 | 0 | 0 | 0 | 2.502 | Not available | Not available | Not available | Not available | Not available | Not available | 149 µm to 74 µm | Not available | Not available | Not available | Not available | Not available | Not available | Not available | 0 | 7 | Not available | Not available | 0.05 M tris(hydroxymethyl)aminomethane (TRIS) [pH(22 °C) 9 and 10] or 0.01 M LiCl [pH(22 C) 11 and 12] made with deionized water (18.2 MΩ∙cm) and adjusted to the desired pH with either 15.8 M HNO3 or 1 M LiOH | 672 | Not available | Not available | Not available | 3.72 | Not available | Not available | 3.48 | Not available | 3.78 | Not available | Not available | Not available | Not available
Accepted Manuscript | The Dissolution Behavior of Borosilicate Glasses in Far-From Equilibrium Conditions | GCA 10643 | James J. Neeway | ISG_test13 | 0 | 15.97 | 60.33 | 12.65 | 0 | 3.84 | 60.1 | 0 | 0 | 5.73 | 0 | 0 | 0 | 0 | 0 | 0 | 0 | 0 | 0 | 0 | 0 | 0 | 0 | 0 | 0 | 0 | 1.72 | 0 | 0 | 0 | 0 | 0 | 0 | 0 | 0 | 0 | 0 | 0 | 0 | 0 | 0 | 0 | 0 | 0 | 0 | 0 | 0 | 0 | 0 | 0 | 0 | 0 | 0 | 0 | 0 | 0 | 0 | 0 | 0 | 0 | 0 | 0 | 0 | 0 | 0 | 0 | 0 | 0 | 0 | 0 | 2.502 | Not available | Not available | Not available | Not available | Not available | Not available | 149 µm to 74 µm | Not available | Not available | Not available | Not available | Not available | Not available | Not available | 0 | 7 | Not available | Not available | 0.05 M tris(hydroxymethyl)aminomethane (TRIS) [pH(22 °C) 9 and 10] or 0.01 M LiCl [pH(22 C) 11 and 12] made with deionized water (18.2 MΩ∙cm) and adjusted to the desired pH with either 15.8 M HNO3 or 1 M LiOH | 504 | Not available | Not available | Not available | 0.154 | Not available | Not available | 0.35 | Not available | 0.384 | Not available | Not available | Not available | Not available
Accepted Manuscript | The Dissolution Behavior of Borosilicate Glasses in Far-From Equilibrium Conditions | GCA 10643 | James J. Neeway | ISG_test14 | 0 | 15.97 | 60.33 | 12.65 | 0 | 3.84 | 60.1 | 0 | 0 | 5.73 | 0 | 0 | 0 | 0 | 0 | 0 | 0 | 0 | 0 | 0 | 0 | 0 | 0 | 0 | 0 | 0 | 1.72 | 0 | 0 | 0 | 0 | 0 | 0 | 0 | 0 | 0 | 0 | 0 | 0 | 0 | 0 | 0 | 0 | 0 | 0 | 0 | 0 | 0 | 0 | 0 | 0 | 0 | 0 | 0 | 0 | 0 | 0 | 0 | 0 | 0 | 0 | 0 | 0 | 0 | 0 | 0 | 0 | 0 | 0 | 0 | 2.502 | Not available | Not available | Not available | Not available | Not available | Not available | 149 µm to 74 µm | Not available | Not available | Not available | Not available | Not available | Not available | Not available | 0 | 7 | Not available | Not available | 0.05 M tris(hydroxymethyl)aminomethane (TRIS) [pH(22 °C) 9 and 10] or 0.01 M LiCl [pH(22 C) 11 and 12] made with deionized water (18.2 MΩ∙cm) and adjusted to the desired pH with either 15.8 M HNO3 or 1 M LiOH | 504 | Not available | Not available | Not available | 1.23 | Not available | Not available | 1.22 | Not available | 1.32 | Not available | Not available | Not available | Not available
Accepted Manuscript | The Dissolution Behavior of Borosilicate Glasses in Far-From Equilibrium Conditions | GCA 10643 | James J. Neeway | ISG_test15 | 0 | 15.97 | 60.33 | 12.65 | 0 | 3.84 | 60.1 | 0 | 0 | 5.73 | 0 | 0 | 0 | 0 | 0 | 0 | 0 | 0 | 0 | 0 | 0 | 0 | 0 | 0 | 0 | 0 | 1.72 | 0 | 0 | 0 | 0 | 0 | 0 | 0 | 0 | 0 | 0 | 0 | 0 | 0 | 0 | 0 | 0 | 0 | 0 | 0 | 0 | 0 | 0 | 0 | 0 | 0 | 0 | 0 | 0 | 0 | 0 | 0 | 0 | 0 | 0 | 0 | 0 | 0 | 0 | 0 | 0 | 0 | 0 | 0 | 2.502 | Not available | Not available | Not available | Not available | Not available | Not available | 149 µm to 74 µm | Not available | Not available | Not available | Not available | Not available | Not available | Not available | 0 | 7 | Not available | Not available | 0.05 M tris(hydroxymethyl)aminomethane (TRIS) [pH(22 °C) 9 and 10] or 0.01 M LiCl [pH(22 C) 11 and 12] made with deionized water (18.2 MΩ∙cm) and adjusted to the desired pH with either 15.8 M HNO3 or 1 M LiOH | 504 | Not available | Not available | Not available | 3.44 | Not available | Not available | 3.69 | Not available | 3.89 | Not available | Not available | Not available | Not available
Accepted Manuscript | The Dissolution Behavior of Borosilicate Glasses in Far-From Equilibrium Conditions | GCA 10643 | James J. Neeway | ISG_test16 | 0 | 15.97 | 60.33 | 12.65 | 0 | 3.84 | 60.1 | 0 | 0 | 5.73 | 0 | 0 | 0 | 0 | 0 | 0 | 0 | 0 | 0 | 0 | 0 | 0 | 0 | 0 | 0 | 0 | 1.72 | 0 | 0 | 0 | 0 | 0 | 0 | 0 | 0 | 0 | 0 | 0 | 0 | 0 | 0 | 0 | 0 | 0 | 0 | 0 | 0 | 0 | 0 | 0 | 0 | 0 | 0 | 0 | 0 | 0 | 0 | 0 | 0 | 0 | 0 | 0 | 0 | 0 | 0 | 0 | 0 | 0 | 0 | 0 | 2.502 | Not available | Not available | Not available | Not available | Not available | Not available | 149 µm to 74 µm | Not available | Not available | Not available | Not available | Not available | Not available | Not available | 0 | 7 | Not available | Not available | 0.05 M tris(hydroxymethyl)aminomethane (TRIS) [pH(22 °C) 9 and 10] or 0.01 M LiCl [pH(22 C) 11 and 12] made with deionized water (18.2 MΩ∙cm) and adjusted to the desired pH with either 15.8 M HNO3 or 1 M LiOH | 504 | Not available | Not available | Not available | 5.95 | Not available | Not available | 6.17 | Not available | 6.75 | Not available | Not available | Not available | Not available
ARTICLE OPEN | Impacts of glass composition, pH, and temperature on glass forward dissolution rate | npj Materials Degradation (2018) 2:22 ; doi:10.1038/s41529-018-0042-5 | John D. Vienna | AFCI_test1 | 6.06 | 5.57 | 59.08 | 4.54 | 0 | 3.7 | 17.95 | 0 | 0 | 1.79 | 0 | 0 | 0 | 0 | 0 | 0 | 0 | 0 | 0 | 0 | 0 | 0 | 0 | 0 | 0 | 0 | 0.19 | 0 | 0.21 | 0 | 0 | 0 | 0 | 0 | 0 | 0 | 0 | 0 | 0 | 0 | 0 | 0 | 0 | 0 | 0 | 0 | 0 | 0 | 0 | 0 | 0 | 0 | 0 | 0 | 0 | 0 | 0 | 0 | 0 | 0 | 0 | 0.51 | 0 | 0 | 0 | 0 | 0 | 0 | 0 | 99.6 | Not available | Not available | Not available | Not available | Not available | 22.7 | Dynamic | Not available | Not available | Not available | Not available | Not available | Not available | Not available | Not available | 1 | 9.0 | Not available | 9.0 | Not available | Not available | Not available | Not available | Not available | Not available | Not available | Not available | 0.00162181 | Not available | Not available | Not available | Not available | Not available | Not available
ARTICLE OPEN | Impacts of glass composition, pH, and temperature on glass forward dissolution rate | npj Materials Degradation (2018) 2:22 ; doi:10.1038/s41529-018-0042-5 | John D. Vienna | AFCI_test2 | 6.06 | 5.57 | 59.08 | 4.54 | 0 | 3.7 | 17.95 | 0 | 0 | 1.79 | 0 | 0 | 0 | 0 | 0 | 0 | 0 | 0 | 0 | 0 | 0 | 0 | 0 | 0 | 0 | 0 | 0.19 | 0 | 0.21 | 0 | 0 | 0 | 0 | 0 | 0 | 0 | 0 | 0 | 0 | 0 | 0 | 0 | 0 | 0 | 0 | 0 | 0 | 0 | 0 | 0 | 0 | 0 | 0 | 0 | 0 | 0 | 0 | 0 | 0 | 0 | 0 | 0.51 | 0 | 0 | 0 | 0 | 0 | 0 | 0 | 99.6 | Not available | Not available | Not available | Not available | Not available | 22.7 | Dynamic | Not available | Not available | Not available | Not available | Not available | Not available | Not available | Not available | 1 | 10.0 | Not available | 10.0 | Not available | Not available | Not available | Not available | Not available | Not available | Not available | Not available | 0.00218776 | Not available | Not available | Not available | Not available | Not available | Not available
ARTICLE OPEN | Impacts of glass composition, pH, and temperature on glass forward dissolution rate | npj Materials Degradation (2018) 2:22 ; doi:10.1038/s41529-018-0042-5 | John D. Vienna | AFCI_test3 | 6.06 | 5.57 | 59.08 | 4.54 | 0 | 3.7 | 17.95 | 0 | 0 | 1.79 | 0 | 0 | 0 | 0 | 0 | 0 | 0 | 0 | 0 | 0 | 0 | 0 | 0 | 0 | 0 | 0 | 0.19 | 0 | 0.21 | 0 | 0 | 0 | 0 | 0 | 0 | 0 | 0 | 0 | 0 | 0 | 0 | 0 | 0 | 0 | 0 | 0 | 0 | 0 | 0 | 0 | 0 | 0 | 0 | 0 | 0 | 0 | 0 | 0 | 0 | 0 | 0 | 0.51 | 0 | 0 | 0 | 0 | 0 | 0 | 0 | 99.6 | Not available | Not available | Not available | Not available | Not available | 22.7 | Dynamic | Not available | Not available | Not available | Not available | Not available | Not available | Not available | Not available | 1 | 11.0 | Not available | 11.0 | Not available | Not available | Not available | Not available | Not available | Not available | Not available | Not available | 0.01412538 | Not available | Not available | Not available | Not available | Not available | Not available
ARTICLE OPEN | Impacts of glass composition, pH, and temperature on glass forward dissolution rate | npj Materials Degradation (2018) 2:22 ; doi:10.1038/s41529-018-0042-5 | John D. Vienna | AFCI_test4 | 6.06 | 5.57 | 59.08 | 4.54 | 0 | 3.7 | 17.95 | 0 | 0 | 1.79 | 0 | 0 | 0 | 0 | 0 | 0 | 0 | 0 | 0 | 0 | 0 | 0 | 0 | 0 | 0 | 0 | 0.19 | 0 | 0.21 | 0 | 0 | 0 | 0 | 0 | 0 | 0 | 0 | 0 | 0 | 0 | 0 | 0 | 0 | 0 | 0 | 0 | 0 | 0 | 0 | 0 | 0 | 0 | 0 | 0 | 0 | 0 | 0 | 0 | 0 | 0 | 0 | 0.51 | 0 | 0 | 0 | 0 | 0 | 0 | 0 | 99.6 | Not available | Not available | Not available | Not available | Not available | 22.7 | Dynamic | Not available | Not available | Not available | Not available | Not available | Not available | Not available | Not available | 1 | 12.0 | Not available | 12.0 | Not available | Not available | Not available | Not available | Not available | Not available | Not available | Not available | 0.06309573 | Not available | Not available | Not available | Not available | Not available | Not available
ARTICLE OPEN | Impacts of glass composition, pH, and temperature on glass forward dissolution rate | npj Materials Degradation (2018) 2:22 ; doi:10.1038/s41529-018-0042-5 | John D. Vienna | AFCI_test5 | 6.06 | 5.57 | 59.08 | 4.54 | 0 | 3.7 | 17.95 | 0 | 0 | 1.79 | 0 | 0 | 0 | 0 | 0 | 0 | 0 | 0 | 0 | 0 | 0 | 0 | 0 | 0 | 0 | 0 | 0.19 | 0 | 0.21 | 0 | 0 | 0 | 0 | 0 | 0 | 0 | 0 | 0 | 0 | 0 | 0 | 0 | 0 | 0 | 0 | 0 | 0 | 0 | 0 | 0 | 0 | 0 | 0 | 0 | 0 | 0 | 0 | 0 | 0 | 0 | 0 | 0.51 | 0 | 0 | 0 | 0 | 0 | 0 | 0 | 99.6 | Not available | Not available | Not available | Not available | Not available | 40.9 | Dynamic | Not available | Not available | Not available | Not available | Not available | Not available | Not available | Not available | 1 | 8.7 | Not available | 8.7 | Not available | Not available | Not available | Not available | Not available | Not available | Not available | Not available | 0.00575439 | Not available | Not available | Not available | Not available | Not available | Not available
ARTICLE OPEN | Impacts of glass composition, pH, and temperature on glass forward dissolution rate | npj Materials Degradation (2018) 2:22 ; doi:10.1038/s41529-018-0042-5 | John D. Vienna | AFCI_test6 | 6.06 | 5.57 | 59.08 | 4.54 | 0 | 3.7 | 17.95 | 0 | 0 | 1.79 | 0 | 0 | 0 | 0 | 0 | 0 | 0 | 0 | 0 | 0 | 0 | 0 | 0 | 0 | 0 | 0 | 0.19 | 0 | 0.21 | 0 | 0 | 0 | 0 | 0 | 0 | 0 | 0 | 0 | 0 | 0 | 0 | 0 | 0 | 0 | 0 | 0 | 0 | 0 | 0 | 0 | 0 | 0 | 0 | 0 | 0 | 0 | 0 | 0 | 0 | 0 | 0 | 0.51 | 0 | 0 | 0 | 0 | 0 | 0 | 0 | 99.6 | Not available | Not available | Not available | Not available | Not available | 40.9 | Dynamic | Not available | Not available | Not available | Not available | Not available | Not available | Not available | Not available | 1 | 9.6 | Not available | 9.6 | Not available | Not available | Not available | Not available | Not available | Not available | Not available | Not available | 0.0162181 | Not available | Not available | Not available | Not available | Not available | Not available
ARTICLE OPEN | Impacts of glass composition, pH, and temperature on glass forward dissolution rate | npj Materials Degradation (2018) 2:22 ; doi:10.1038/s41529-018-0042-5 | John D. Vienna | AFCI_test7 | 6.06 | 5.57 | 59.08 | 4.54 | 0 | 3.7 | 17.95 | 0 | 0 | 1.79 | 0 | 0 | 0 | 0 | 0 | 0 | 0 | 0 | 0 | 0 | 0 | 0 | 0 | 0 | 0 | 0 | 0.19 | 0 | 0.21 | 0 | 0 | 0 | 0 | 0 | 0 | 0 | 0 | 0 | 0 | 0 | 0 | 0 | 0 | 0 | 0 | 0 | 0 | 0 | 0 | 0 | 0 | 0 | 0 | 0 | 0 | 0 | 0 | 0 | 0 | 0 | 0 | 0.51 | 0 | 0 | 0 | 0 | 0 | 0 | 0 | 99.6 | Not available | Not available | Not available | Not available | Not available | 40.2 | Dynamic | Not available | Not available | Not available | Not available | Not available | Not available | Not available | Not available | 1 | 10.9 | Not available | 10.9 | Not available | Not available | Not available | Not available | Not available | Not available | Not available | Not available | 0.09772372 | Not available | Not available | Not available | Not available | Not available | Not available
ARTICLE OPEN | Impacts of glass composition, pH, and temperature on glass forward dissolution rate | npj Materials Degradation (2018) 2:22 ; doi:10.1038/s41529-018-0042-5 | John D. Vienna | AFCI_test8 | 6.06 | 5.57 | 59.08 | 4.54 | 0 | 3.7 | 17.95 | 0 | 0 | 1.79 | 0 | 0 | 0 | 0 | 0 | 0 | 0 | 0 | 0 | 0 | 0 | 0 | 0 | 0 | 0 | 0 | 0.19 | 0 | 0.21 | 0 | 0 | 0 | 0 | 0 | 0 | 0 | 0 | 0 | 0 | 0 | 0 | 0 | 0 | 0 | 0 | 0 | 0 | 0 | 0 | 0 | 0 | 0 | 0 | 0 | 0 | 0 | 0 | 0 | 0 | 0 | 0 | 0.51 | 0 | 0 | 0 | 0 | 0 | 0 | 0 | 99.6 | Not available | Not available | Not available | Not available | Not available | 39.9 | Dynamic | Not available | Not available | Not available | Not available | Not available | Not available | Not available | Not available | 1 | 11.7 | Not available | 11.7 | Not available | Not available | Not available | Not available | Not available | Not available | Not available | Not available | 0.34673685 | Not available | Not available | Not available | Not available | Not available | Not available
ARTICLE OPEN | Impacts of glass composition, pH, and temperature on glass forward dissolution rate | npj Materials Degradation (2018) 2:22 ; doi:10.1038/s41529-018-0042-5 | John D. Vienna | AFCI_test9 | 6.06 | 5.57 | 59.08 | 4.54 | 0 | 3.7 | 17.95 | 0 | 0 | 1.79 | 0 | 0 | 0 | 0 | 0 | 0 | 0 | 0 | 0 | 0 | 0 | 0 | 0 | 0 | 0 | 0 | 0.19 | 0 | 0.21 | 0 | 0 | 0 | 0 | 0 | 0 | 0 | 0 | 0 | 0 | 0 | 0 | 0 | 0 | 0 | 0 | 0 | 0 | 0 | 0 | 0 | 0 | 0 | 0 | 0 | 0 | 0 | 0 | 0 | 0 | 0 | 0 | 0.51 | 0 | 0 | 0 | 0 | 0 | 0 | 0 | 99.6 | Not available | Not available | Not available | Not available | Not available | 71.0 | Dynamic | Not available | Not available | Not available | Not available | Not available | Not available | Not available | Not available | 1 | 8.1 | Not available | 8.1 | Not available | Not available | Not available | Not available | Not available | Not available | Not available | Not available | 0.10715193 | Not available | Not available | Not available | Not available | Not available | Not available
ARTICLE OPEN | Impacts of glass composition, pH, and temperature on glass forward dissolution rate | npj Materials Degradation (2018) 2:22 ; doi:10.1038/s41529-018-0042-5 | John D. Vienna | AFCI_test10 | 6.06 | 5.57 | 59.08 | 4.54 | 0 | 3.7 | 17.95 | 0 | 0 | 1.79 | 0 | 0 | 0 | 0 | 0 | 0 | 0 | 0 | 0 | 0 | 0 | 0 | 0 | 0 | 0 | 0 | 0.19 | 0 | 0.21 | 0 | 0 | 0 | 0 | 0 | 0 | 0 | 0 | 0 | 0 | 0 | 0 | 0 | 0 | 0 | 0 | 0 | 0 | 0 | 0 | 0 | 0 | 0 | 0 | 0 | 0 | 0 | 0 | 0 | 0 | 0 | 0 | 0.51 | 0 | 0 | 0 | 0 | 0 | 0 | 0 | 99.6 | Not available | Not available | Not available | Not available | Not available | 71.0 | Dynamic | Not available | Not available | Not available | Not available | Not available | Not available | Not available | Not available | 1 | 8.9 | Not available | 8.9 | Not available | Not available | Not available | Not available | Not available | Not available | Not available | Not available | 0.18620871 | Not available | Not available | Not available | Not available | Not available | Not available
ARTICLE OPEN | Impacts of glass composition, pH, and temperature on glass forward dissolution rate | npj Materials Degradation (2018) 2:22 ; doi:10.1038/s41529-018-0042-5 | John D. Vienna | AFCI_test11 | 6.06 | 5.57 | 59.08 | 4.54 | 0 | 3.7 | 17.95 | 0 | 0 | 1.79 | 0 | 0 | 0 | 0 | 0 | 0 | 0 | 0 | 0 | 0 | 0 | 0 | 0 | 0 | 0 | 0 | 0.19 | 0 | 0.21 | 0 | 0 | 0 | 0 | 0 | 0 | 0 | 0 | 0 | 0 | 0 | 0 | 0 | 0 | 0 | 0 | 0 | 0 | 0 | 0 | 0 | 0 | 0 | 0 | 0 | 0 | 0 | 0 | 0 | 0 | 0 | 0 | 0.51 | 0 | 0 | 0 | 0 | 0 | 0 | 0 | 99.6 | Not available | Not available | Not available | Not available | Not available | 70.1 | Dynamic | Not available | Not available | Not available | Not available | Not available | Not available | Not available | Not available | 1 | 10.4 | Not available | 10.4 | Not available | Not available | Not available | Not available | Not available | Not available | Not available | Not available | 0.85113804 | Not available | Not available | Not available | Not available | Not available | Not available
ARTICLE OPEN | Impacts of glass composition, pH, and temperature on glass forward dissolution rate | npj Materials Degradation (2018) 2:22 ; doi:10.1038/s41529-018-0042-5 | John D. Vienna | AFCI_test12 | 6.06 | 5.57 | 59.08 | 4.54 | 0 | 3.7 | 17.95 | 0 | 0 | 1.79 | 0 | 0 | 0 | 0 | 0 | 0 | 0 | 0 | 0 | 0 | 0 | 0 | 0 | 0 | 0 | 0 | 0.19 | 0 | 0.21 | 0 | 0 | 0 | 0 | 0 | 0 | 0 | 0 | 0 | 0 | 0 | 0 | 0 | 0 | 0 | 0 | 0 | 0 | 0 | 0 | 0 | 0 | 0 | 0 | 0 | 0 | 0 | 0 | 0 | 0 | 0 | 0 | 0.51 | 0 | 0 | 0 | 0 | 0 | 0 | 0 | 99.6 | Not available | Not available | Not available | Not available | Not available | 70.1 | Dynamic | Not available | Not available | Not available | Not available | Not available | Not available | Not available | Not available | 1 | 11.1 | Not available | 11.1 | Not available | Not available | Not available | Not available | Not available | Not available | Not available | Not available | 1.73780083 | Not available | Not available | Not available | Not available | Not available | Not available
ARTICLE OPEN | Impacts of glass composition, pH, and temperature on glass forward dissolution rate | npj Materials Degradation (2018) 2:22 ; doi:10.1038/s41529-018-0042-5 | John D. Vienna | AFCI_test13 | 6.06 | 5.57 | 59.08 | 4.54 | 0 | 3.7 | 17.95 | 0 | 0 | 1.79 | 0 | 0 | 0 | 0 | 0 | 0 | 0 | 0 | 0 | 0 | 0 | 0 | 0 | 0 | 0 | 0 | 0.19 | 0 | 0.21 | 0 | 0 | 0 | 0 | 0 | 0 | 0 | 0 | 0 | 0 | 0 | 0 | 0 | 0 | 0 | 0 | 0 | 0 | 0 | 0 | 0 | 0 | 0 | 0 | 0 | 0 | 0 | 0 | 0 | 0 | 0 | 0 | 0.51 | 0 | 0 | 0 | 0 | 0 | 0 | 0 | 99.6 | Not available | Not available | Not available | Not available | Not available | 90.6 | Dynamic | Not available | Not available | Not available | Not available | Not available | Not available | Not available | Not available | 1 | 7.7 | Not available | 7.7 | Not available | Not available | Not available | Not available | Not available | Not available | Not available | Not available | 0.30902954 | Not available | Not available | Not available | Not available | Not available | Not available
ARTICLE OPEN | Impacts of glass composition, pH, and temperature on glass forward dissolution rate | npj Materials Degradation (2018) 2:22 ; doi:10.1038/s41529-018-0042-5 | John D. Vienna | AFCI_test14 | 6.06 | 5.57 | 59.08 | 4.54 | 0 | 3.7 | 17.95 | 0 | 0 | 1.79 | 0 | 0 | 0 | 0 | 0 | 0 | 0 | 0 | 0 | 0 | 0 | 0 | 0 | 0 | 0 | 0 | 0.19 | 0 | 0.21 | 0 | 0 | 0 | 0 | 0 | 0 | 0 | 0 | 0 | 0 | 0 | 0 | 0 | 0 | 0 | 0 | 0 | 0 | 0 | 0 | 0 | 0 | 0 | 0 | 0 | 0 | 0 | 0 | 0 | 0 | 0 | 0 | 0.51 | 0 | 0 | 0 | 0 | 0 | 0 | 0 | 99.6 | Not available | Not available | Not available | Not available | Not available | 90.6 | Dynamic | Not available | Not available | Not available | Not available | Not available | Not available | Not available | Not available | 1 | 8.5 | Not available | 8.5 | Not available | Not available | Not available | Not available | Not available | Not available | Not available | Not available | 0.66069345 | Not available | Not available | Not available | Not available | Not available | Not available
ARTICLE OPEN | Impacts of glass composition, pH, and temperature on glass forward dissolution rate | npj Materials Degradation (2018) 2:22 ; doi:10.1038/s41529-018-0042-5 | John D. Vienna | AFCI_test15 | 6.06 | 5.57 | 59.08 | 4.54 | 0 | 3.7 | 17.95 | 0 | 0 | 1.79 | 0 | 0 | 0 | 0 | 0 | 0 | 0 | 0 | 0 | 0 | 0 | 0 | 0 | 0 | 0 | 0 | 0.19 | 0 | 0.21 | 0 | 0 | 0 | 0 | 0 | 0 | 0 | 0 | 0 | 0 | 0 | 0 | 0 | 0 | 0 | 0 | 0 | 0 | 0 | 0 | 0 | 0 | 0 | 0 | 0 | 0 | 0 | 0 | 0 | 0 | 0 | 0 | 0.51 | 0 | 0 | 0 | 0 | 0 | 0 | 0 | 99.6 | Not available | Not available | Not available | Not available | Not available | 90.5 | Dynamic | Not available | Not available | Not available | Not available | Not available | Not available | Not available | Not available | 1 | 10.1 | Not available | 10.1 | Not available | Not available | Not available | Not available | Not available | Not available | Not available | Not available | 3.4673685 | Not available | Not available | Not available | Not available | Not available | Not available
ARTICLE OPEN | Impacts of glass composition, pH, and temperature on glass forward dissolution rate | npj Materials Degradation (2018) 2:22 ; doi:10.1038/s41529-018-0042-5 | John D. Vienna | EWG-C_test1 | 2.74 | 5.88 | 55.92 | 12.55 | 0.76 | 3.61 | 13.48 | 0 | 0.18 | 2.01 | 0 | 0 | 0 | 0 | 0.26 | 0 | 0 | 0 | 0.76 | 0 | 0 | 0 | 0 | 0 | 0 | 0 | 0.5 | 0 | 0 | 0 | 0 | 0 | 0 | 0 | 0 | 0 | 0.27 | 0 | 0 | 0 | 0 | 0 | 0 | 0 | 0 | 0 | 0 | 0 | 0 | 0 | 0 | 0 | 0 | 0 | 0 | 0 | 0 | 0 | 0 | 0 | 0 | 0.19 | 0 | 0 | 0 | 0 | 0 | 0 | 0 | 99.29 | Not available | Not available | Not available | Not available | Not available | 23.0 | Dynamic | Not available | Not available | Not available | Not available | Not available | Not available | Not available | Not available | 1 | 8.0 | Not available | 8.0 | Not available | Not available | Not available | Not available | Not available | Not available | Not available | Not available | 0.00112202 | Not available | Not available | Not available | Not available | Not available | Not available
ARTICLE OPEN | Impacts of glass composition, pH, and temperature on glass forward dissolution rate | npj Materials Degradation (2018) 2:22 ; doi:10.1038/s41529-018-0042-5 | John D. Vienna | EWG-C_test2 | 2.74 | 5.88 | 55.92 | 12.55 | 0.76 | 3.61 | 13.48 | 0 | 0.18 | 2.01 | 0 | 0 | 0 | 0 | 0.26 | 0 | 0 | 0 | 0.76 | 0 | 0 | 0 | 0 | 0 | 0 | 0 | 0.5 | 0 | 0 | 0 | 0 | 0 | 0 | 0 | 0 | 0 | 0.27 | 0 | 0 | 0 | 0 | 0 | 0 | 0 | 0 | 0 | 0 | 0 | 0 | 0 | 0 | 0 | 0 | 0 | 0 | 0 | 0 | 0 | 0 | 0 | 0 | 0.19 | 0 | 0 | 0 | 0 | 0 | 0 | 0 | 99.29 | Not available | Not available | Not available | Not available | Not available | 23.0 | Dynamic | Not available | Not available | Not available | Not available | Not available | Not available | Not available | Not available | 1 | 9.0 | Not available | 9.0 | Not available | Not available | Not available | Not available | Not available | Not available | Not available | Not available | 0.00147911 | Not available | Not available | Not available | Not available | Not available | Not available
ARTICLE OPEN | Impacts of glass composition, pH, and temperature on glass forward dissolution rate | npj Materials Degradation (2018) 2:22 ; doi:10.1038/s41529-018-0042-5 | John D. Vienna | EWG-C_test3 | 2.74 | 5.88 | 55.92 | 12.55 | 0.76 | 3.61 | 13.48 | 0 | 0.18 | 2.01 | 0 | 0 | 0 | 0 | 0.26 | 0 | 0 | 0 | 0.76 | 0 | 0 | 0 | 0 | 0 | 0 | 0 | 0.5 | 0 | 0 | 0 | 0 | 0 | 0 | 0 | 0 | 0 | 0.27 | 0 | 0 | 0 | 0 | 0 | 0 | 0 | 0 | 0 | 0 | 0 | 0 | 0 | 0 | 0 | 0 | 0 | 0 | 0 | 0 | 0 | 0 | 0 | 0 | 0.19 | 0 | 0 | 0 | 0 | 0 | 0 | 0 | 99.29 | Not available | Not available | Not available | Not available | Not available | 23.0 | Dynamic | Not available | Not available | Not available | Not available | Not available | Not available | Not available | Not available | 1 | 10.0 | Not available | 10.0 | Not available | Not available | Not available | Not available | Not available | Not available | Not available | Not available | 0.00707946 | Not available | Not available | Not available | Not available | Not available | Not available
ARTICLE OPEN | Impacts of glass composition, pH, and temperature on glass forward dissolution rate | npj Materials Degradation (2018) 2:22 ; doi:10.1038/s41529-018-0042-5 | John D. Vienna | EWG-C_test4 | 2.74 | 5.88 | 55.92 | 12.55 | 0.76 | 3.61 | 13.48 | 0 | 0.18 | 2.01 | 0 | 0 | 0 | 0 | 0.26 | 0 | 0 | 0 | 0.76 | 0 | 0 | 0 | 0 | 0 | 0 | 0 | 0.5 | 0 | 0 | 0 | 0 | 0 | 0 | 0 | 0 | 0 | 0.27 | 0 | 0 | 0 | 0 | 0 | 0 | 0 | 0 | 0 | 0 | 0 | 0 | 0 | 0 | 0 | 0 | 0 | 0 | 0 | 0 | 0 | 0 | 0 | 0 | 0.19 | 0 | 0 | 0 | 0 | 0 | 0 | 0 | 99.29 | Not available | Not available | Not available | Not available | Not available | 23.0 | Dynamic | Not available | Not available | Not available | Not available | Not available | Not available | Not available | Not available | 1 | 11.0 | Not available | 11.0 | Not available | Not available | Not available | Not available | Not available | Not available | Not available | Not available | 0.01023293 | Not available | Not available | Not available | Not available | Not available | Not available
ARTICLE OPEN | Impacts of glass composition, pH, and temperature on glass forward dissolution rate | npj Materials Degradation (2018) 2:22 ; doi:10.1038/s41529-018-0042-5 | John D. Vienna | EWG-C_test5 | 2.74 | 5.88 | 55.92 | 12.55 | 0.76 | 3.61 | 13.48 | 0 | 0.18 | 2.01 | 0 | 0 | 0 | 0 | 0.26 | 0 | 0 | 0 | 0.76 | 0 | 0 | 0 | 0 | 0 | 0 | 0 | 0.5 | 0 | 0 | 0 | 0 | 0 | 0 | 0 | 0 | 0 | 0.27 | 0 | 0 | 0 | 0 | 0 | 0 | 0 | 0 | 0 | 0 | 0 | 0 | 0 | 0 | 0 | 0 | 0 | 0 | 0 | 0 | 0 | 0 | 0 | 0 | 0.19 | 0 | 0 | 0 | 0 | 0 | 0 | 0 | 99.29 | Not available | Not available | Not available | Not available | Not available | 23.0 | Dynamic | Not available | Not available | Not available | Not available | Not available | Not available | Not available | Not available | 1 | 12.0 | Not available | 12.0 | Not available | Not available | Not available | Not available | Not available | Not available | Not available | Not available | 0.02884032 | Not available | Not available | Not available | Not available | Not available | Not available
ARTICLE OPEN | Impacts of glass composition, pH, and temperature on glass forward dissolution rate | npj Materials Degradation (2018) 2:22 ; doi:10.1038/s41529-018-0042-5 | John D. Vienna | EWG-C_test6 | 2.74 | 5.88 | 55.92 | 12.55 | 0.76 | 3.61 | 13.48 | 0 | 0.18 | 2.01 | 0 | 0 | 0 | 0 | 0.26 | 0 | 0 | 0 | 0.76 | 0 | 0 | 0 | 0 | 0 | 0 | 0 | 0.5 | 0 | 0 | 0 | 0 | 0 | 0 | 0 | 0 | 0 | 0.27 | 0 | 0 | 0 | 0 | 0 | 0 | 0 | 0 | 0 | 0 | 0 | 0 | 0 | 0 | 0 | 0 | 0 | 0 | 0 | 0 | 0 | 0 | 0 | 0 | 0.19 | 0 | 0 | 0 | 0 | 0 | 0 | 0 | 99.29 | Not available | Not available | Not available | Not available | Not available | 40.0 | Dynamic | Not available | Not available | Not available | Not available | Not available | Not available | Not available | Not available | 1 | 7.9 | Not available | 7.9 | Not available | Not available | Not available | Not available | Not available | Not available | Not available | Not available | 0.00794328 | Not available | Not available | Not available | Not available | Not available | Not available
ARTICLE OPEN | Impacts of glass composition, pH, and temperature on glass forward dissolution rate | npj Materials Degradation (2018) 2:22 ; doi:10.1038/s41529-018-0042-5 | John D. Vienna | EWG-C_test7 | 2.74 | 5.88 | 55.92 | 12.55 | 0.76 | 3.61 | 13.48 | 0 | 0.18 | 2.01 | 0 | 0 | 0 | 0 | 0.26 | 0 | 0 | 0 | 0.76 | 0 | 0 | 0 | 0 | 0 | 0 | 0 | 0.5 | 0 | 0 | 0 | 0 | 0 | 0 | 0 | 0 | 0 | 0.27 | 0 | 0 | 0 | 0 | 0 | 0 | 0 | 0 | 0 | 0 | 0 | 0 | 0 | 0 | 0 | 0 | 0 | 0 | 0 | 0 | 0 | 0 | 0 | 0 | 0.19 | 0 | 0 | 0 | 0 | 0 | 0 | 0 | 99.29 | Not available | Not available | Not available | Not available | Not available | 40.0 | Dynamic | Not available | Not available | Not available | Not available | Not available | Not available | Not available | Not available | 1 | 8.7 | Not available | 8.7 | Not available | Not available | Not available | Not available | Not available | Not available | Not available | Not available | 0.01122018 | Not available | Not available | Not available | Not available | Not available | Not available
ARTICLE OPEN | Impacts of glass composition, pH, and temperature on glass forward dissolution rate | npj Materials Degradation (2018) 2:22 ; doi:10.1038/s41529-018-0042-5 | John D. Vienna | EWG-C_test8 | 2.74 | 5.88 | 55.92 | 12.55 | 0.76 | 3.61 | 13.48 | 0 | 0.18 | 2.01 | 0 | 0 | 0 | 0 | 0.26 | 0 | 0 | 0 | 0.76 | 0 | 0 | 0 | 0 | 0 | 0 | 0 | 0.5 | 0 | 0 | 0 | 0 | 0 | 0 | 0 | 0 | 0 | 0.27 | 0 | 0 | 0 | 0 | 0 | 0 | 0 | 0 | 0 | 0 | 0 | 0 | 0 | 0 | 0 | 0 | 0 | 0 | 0 | 0 | 0 | 0 | 0 | 0 | 0.19 | 0 | 0 | 0 | 0 | 0 | 0 | 0 | 99.29 | Not available | Not available | Not available | Not available | Not available | 40.0 | Dynamic | Not available | Not available | Not available | Not available | Not available | Not available | Not available | Not available | 1 | 9.6 | Not available | 9.6 | Not available | Not available | Not available | Not available | Not available | Not available | Not available | Not available | 0.03467368 | Not available | Not available | Not available | Not available | Not available | Not available
ARTICLE OPEN | Impacts of glass composition, pH, and temperature on glass forward dissolution rate | npj Materials Degradation (2018) 2:22 ; doi:10.1038/s41529-018-0042-5 | John D. Vienna | EWG-C_test9 | 2.74 | 5.88 | 55.92 | 12.55 | 0.76 | 3.61 | 13.48 | 0 | 0.18 | 2.01 | 0 | 0 | 0 | 0 | 0.26 | 0 | 0 | 0 | 0.76 | 0 | 0 | 0 | 0 | 0 | 0 | 0 | 0.5 | 0 | 0 | 0 | 0 | 0 | 0 | 0 | 0 | 0 | 0.27 | 0 | 0 | 0 | 0 | 0 | 0 | 0 | 0 | 0 | 0 | 0 | 0 | 0 | 0 | 0 | 0 | 0 | 0 | 0 | 0 | 0 | 0 | 0 | 0 | 0.19 | 0 | 0 | 0 | 0 | 0 | 0 | 0 | 99.29 | Not available | Not available | Not available | Not available | Not available | 40.0 | Dynamic | Not available | Not available | Not available | Not available | Not available | Not available | Not available | Not available | 1 | 10.9 | Not available | 10.9 | Not available | Not available | Not available | Not available | Not available | Not available | Not available | Not available | 0.04786301 | Not available | Not available | Not available | Not available | Not available | Not available
ARTICLE OPEN | Impacts of glass composition, pH, and temperature on glass forward dissolution rate | npj Materials Degradation (2018) 2:22 ; doi:10.1038/s41529-018-0042-5 | John D. Vienna | EWG-C_test10 | 2.74 | 5.88 | 55.92 | 12.55 | 0.76 | 3.61 | 13.48 | 0 | 0.18 | 2.01 | 0 | 0 | 0 | 0 | 0.26 | 0 | 0 | 0 | 0.76 | 0 | 0 | 0 | 0 | 0 | 0 | 0 | 0.5 | 0 | 0 | 0 | 0 | 0 | 0 | 0 | 0 | 0 | 0.27 | 0 | 0 | 0 | 0 | 0 | 0 | 0 | 0 | 0 | 0 | 0 | 0 | 0 | 0 | 0 | 0 | 0 | 0 | 0 | 0 | 0 | 0 | 0 | 0 | 0.19 | 0 | 0 | 0 | 0 | 0 | 0 | 0 | 99.29 | Not available | Not available | Not available | Not available | Not available | 40.0 | Dynamic | Not available | Not available | Not available | Not available | Not available | Not available | Not available | Not available | 1 | 11.7 | Not available | 11.7 | Not available | Not available | Not available | Not available | Not available | Not available | Not available | Not available | 0.12302688 | Not available | Not available | Not available | Not available | Not available | Not available
ARTICLE OPEN | Impacts of glass composition, pH, and temperature on glass forward dissolution rate | npj Materials Degradation (2018) 2:22 ; doi:10.1038/s41529-018-0042-5 | John D. Vienna | EWG-C_test11 | 2.74 | 5.88 | 55.92 | 12.55 | 0.76 | 3.61 | 13.48 | 0 | 0.18 | 2.01 | 0 | 0 | 0 | 0 | 0.26 | 0 | 0 | 0 | 0.76 | 0 | 0 | 0 | 0 | 0 | 0 | 0 | 0.5 | 0 | 0 | 0 | 0 | 0 | 0 | 0 | 0 | 0 | 0.27 | 0 | 0 | 0 | 0 | 0 | 0 | 0 | 0 | 0 | 0 | 0 | 0 | 0 | 0 | 0 | 0 | 0 | 0 | 0 | 0 | 0 | 0 | 0 | 0 | 0.19 | 0 | 0 | 0 | 0 | 0 | 0 | 0 | 99.29 | Not available | Not available | Not available | Not available | Not available | 70.0 | Dynamic | Not available | Not available | Not available | Not available | Not available | Not available | Not available | Not available | 1 | 8.1 | Not available | 8.1 | Not available | Not available | Not available | Not available | Not available | Not available | Not available | Not available | 0.01862087 | Not available | Not available | Not available | Not available | Not available | Not available
ARTICLE OPEN | Impacts of glass composition, pH, and temperature on glass forward dissolution rate | npj Materials Degradation (2018) 2:22 ; doi:10.1038/s41529-018-0042-5 | John D. Vienna | EWG-C_test12 | 2.74 | 5.88 | 55.92 | 12.55 | 0.76 | 3.61 | 13.48 | 0 | 0.18 | 2.01 | 0 | 0 | 0 | 0 | 0.26 | 0 | 0 | 0 | 0.76 | 0 | 0 | 0 | 0 | 0 | 0 | 0 | 0.5 | 0 | 0 | 0 | 0 | 0 | 0 | 0 | 0 | 0 | 0.27 | 0 | 0 | 0 | 0 | 0 | 0 | 0 | 0 | 0 | 0 | 0 | 0 | 0 | 0 | 0 | 0 | 0 | 0 | 0 | 0 | 0 | 0 | 0 | 0 | 0.19 | 0 | 0 | 0 | 0 | 0 | 0 | 0 | 99.29 | Not available | Not available | Not available | Not available | Not available | 70.0 | Dynamic | Not available | Not available | Not available | Not available | Not available | Not available | Not available | Not available | 1 | 8.9 | Not available | 8.9 | Not available | Not available | Not available | Not available | Not available | Not available | Not available | Not available | 0.09549926 | Not available | Not available | Not available | Not available | Not available | Not available
ARTICLE OPEN | Impacts of glass composition, pH, and temperature on glass forward dissolution rate | npj Materials Degradation (2018) 2:22 ; doi:10.1038/s41529-018-0042-5 | John D. Vienna | EWG-C_test13 | 2.74 | 5.88 | 55.92 | 12.55 | 0.76 | 3.61 | 13.48 | 0 | 0.18 | 2.01 | 0 | 0 | 0 | 0 | 0.26 | 0 | 0 | 0 | 0.76 | 0 | 0 | 0 | 0 | 0 | 0 | 0 | 0.5 | 0 | 0 | 0 | 0 | 0 | 0 | 0 | 0 | 0 | 0.27 | 0 | 0 | 0 | 0 | 0 | 0 | 0 | 0 | 0 | 0 | 0 | 0 | 0 | 0 | 0 | 0 | 0 | 0 | 0 | 0 | 0 | 0 | 0 | 0 | 0.19 | 0 | 0 | 0 | 0 | 0 | 0 | 0 | 99.29 | Not available | Not available | Not available | Not available | Not available | 70.0 | Dynamic | Not available | Not available | Not available | Not available | Not available | Not available | Not available | Not available | 1 | 10.4 | Not available | 10.4 | Not available | Not available | Not available | Not available | Not available | Not available | Not available | Not available | 0.18197009 | Not available | Not available | Not available | Not available | Not available | Not available
ARTICLE OPEN | Impacts of glass composition, pH, and temperature on glass forward dissolution rate | npj Materials Degradation (2018) 2:22 ; doi:10.1038/s41529-018-0042-5 | John D. Vienna | EWG-C_test14 | 2.74 | 5.88 | 55.92 | 12.55 | 0.76 | 3.61 | 13.48 | 0 | 0.18 | 2.01 | 0 | 0 | 0 | 0 | 0.26 | 0 | 0 | 0 | 0.76 | 0 | 0 | 0 | 0 | 0 | 0 | 0 | 0.5 | 0 | 0 | 0 | 0 | 0 | 0 | 0 | 0 | 0 | 0.27 | 0 | 0 | 0 | 0 | 0 | 0 | 0 | 0 | 0 | 0 | 0 | 0 | 0 | 0 | 0 | 0 | 0 | 0 | 0 | 0 | 0 | 0 | 0 | 0 | 0.19 | 0 | 0 | 0 | 0 | 0 | 0 | 0 | 99.29 | Not available | Not available | Not available | Not available | Not available | 70.0 | Dynamic | Not available | Not available | Not available | Not available | Not available | Not available | Not available | Not available | 1 | 11.1 | Not available | 11.1 | Not available | Not available | Not available | Not available | Not available | Not available | Not available | Not available | 0.45708819 | Not available | Not available | Not available | Not available | Not available | Not available
ARTICLE OPEN | Impacts of glass composition, pH, and temperature on glass forward dissolution rate | npj Materials Degradation (2018) 2:22 ; doi:10.1038/s41529-018-0042-5 | John D. Vienna | EWG-C_test15 | 2.74 | 5.88 | 55.92 | 12.55 | 0.76 | 3.61 | 13.48 | 0 | 0.18 | 2.01 | 0 | 0 | 0 | 0 | 0.26 | 0 | 0 | 0 | 0.76 | 0 | 0 | 0 | 0 | 0 | 0 | 0 | 0.5 | 0 | 0 | 0 | 0 | 0 | 0 | 0 | 0 | 0 | 0.27 | 0 | 0 | 0 | 0 | 0 | 0 | 0 | 0 | 0 | 0 | 0 | 0 | 0 | 0 | 0 | 0 | 0 | 0 | 0 | 0 | 0 | 0 | 0 | 0 | 0.19 | 0 | 0 | 0 | 0 | 0 | 0 | 0 | 99.29 | Not available | Not available | Not available | Not available | Not available | 90.0 | Dynamic | Not available | Not available | Not available | Not available | Not available | Not available | Not available | Not available | 1 | 7.7 | Not available | 7.7 | Not available | Not available | Not available | Not available | Not available | Not available | Not available | Not available | 0.31622777 | Not available | Not available | Not available | Not available | Not available | Not available
ARTICLE OPEN | Impacts of glass composition, pH, and temperature on glass forward dissolution rate | npj Materials Degradation (2018) 2:22 ; doi:10.1038/s41529-018-0042-5 | John D. Vienna | EWG-C_test16 | 2.74 | 5.88 | 55.92 | 12.55 | 0.76 | 3.61 | 13.48 | 0 | 0.18 | 2.01 | 0 | 0 | 0 | 0 | 0.26 | 0 | 0 | 0 | 0.76 | 0 | 0 | 0 | 0 | 0 | 0 | 0 | 0.5 | 0 | 0 | 0 | 0 | 0 | 0 | 0 | 0 | 0 | 0.27 | 0 | 0 | 0 | 0 | 0 | 0 | 0 | 0 | 0 | 0 | 0 | 0 | 0 | 0 | 0 | 0 | 0 | 0 | 0 | 0 | 0 | 0 | 0 | 0 | 0.19 | 0 | 0 | 0 | 0 | 0 | 0 | 0 | 99.29 | Not available | Not available | Not available | Not available | Not available | 90.0 | Dynamic | Not available | Not available | Not available | Not available | Not available | Not available | Not available | Not available | 1 | 8.5 | Not available | 8.5 | Not available | Not available | Not available | Not available | Not available | Not available | Not available | Not available | 0.87096359 | Not available | Not available | Not available | Not available | Not available | Not available
ARTICLE OPEN | Impacts of glass composition, pH, and temperature on glass forward dissolution rate | npj Materials Degradation (2018) 2:22 ; doi:10.1038/s41529-018-0042-5 | John D. Vienna | EWG-C_test17 | 2.74 | 5.88 | 55.92 | 12.55 | 0.76 | 3.61 | 13.48 | 0 | 0.18 | 2.01 | 0 | 0 | 0 | 0 | 0.26 | 0 | 0 | 0 | 0.76 | 0 | 0 | 0 | 0 | 0 | 0 | 0 | 0.5 | 0 | 0 | 0 | 0 | 0 | 0 | 0 | 0 | 0 | 0.27 | 0 | 0 | 0 | 0 | 0 | 0 | 0 | 0 | 0 | 0 | 0 | 0 | 0 | 0 | 0 | 0 | 0 | 0 | 0 | 0 | 0 | 0 | 0 | 0 | 0.19 | 0 | 0 | 0 | 0 | 0 | 0 | 0 | 99.29 | Not available | Not available | Not available | Not available | Not available | 90.0 | Dynamic | Not available | Not available | Not available | Not available | Not available | Not available | Not available | Not available | 1 | 10.1 | Not available | 10.1 | Not available | Not available | Not available | Not available | Not available | Not available | Not available | Not available | 1.09647819 | Not available | Not available | Not available | Not available | Not available | Not available
ARTICLE OPEN | Impacts of glass composition, pH, and temperature on glass forward dissolution rate | npj Materials Degradation (2018) 2:22 ; doi:10.1038/s41529-018-0042-5 | John D. Vienna | EWG-C_test18 | 2.74 | 5.88 | 55.92 | 12.55 | 0.76 | 3.61 | 13.48 | 0 | 0.18 | 2.01 | 0 | 0 | 0 | 0 | 0.26 | 0 | 0 | 0 | 0.76 | 0 | 0 | 0 | 0 | 0 | 0 | 0 | 0.5 | 0 | 0 | 0 | 0 | 0 | 0 | 0 | 0 | 0 | 0.27 | 0 | 0 | 0 | 0 | 0 | 0 | 0 | 0 | 0 | 0 | 0 | 0 | 0 | 0 | 0 | 0 | 0 | 0 | 0 | 0 | 0 | 0 | 0 | 0 | 0.19 | 0 | 0 | 0 | 0 | 0 | 0 | 0 | 99.29 | Not available | Not available | Not available | Not available | Not available | 90.0 | Dynamic | Not available | Not available | Not available | Not available | Not available | Not available | Not available | Not available | 1 | 10.7 | Not available | 10.7 | Not available | Not available | Not available | Not available | Not available | Not available | Not available | Not available | 2.7542287 | Not available | Not available | Not available | Not available | Not available | Not available
ARTICLE OPEN | Impacts of glass composition, pH, and temperature on glass forward dissolution rate | npj Materials Degradation (2018) 2:22 ; doi:10.1038/s41529-018-0042-5 | John D. Vienna | IDF1-B2_test1 | 0.0 | 7.11 | 0 | 27.35 | 1.85 | 6.65 | 45.0 | 0 | 0.09 | 1.33 | 0.0 | 0 | 0 | 0.06 | 0.47 | 0 | 0 | 0 | 3.04 | 0 | 0 | 0 | 0 | 0 | 0 | 0 | 2.99 | 0 | 0.0 | 0 | 0 | 0 | 0 | 0 | 0 | 0 | 0.49 | 0 | 0 | 0 | 0 | 0 | 0 | 0 | 0 | 0 | 0 | 0 | 0 | 0 | 0 | 0 | 0 | 0 | 0 | 0 | 0 | 0 | 0 | 0 | 0 | 0.15 | 0 | 0 | 0 | 0 | 0 | 0 | 0 | 96.54 | Not available | Not available | Not available | Not available | Not available | 23.0 | Dynamic | Not available | Not available | Not available | Not available | Not available | Not available | Not available | Not available | 1 | 8.3 | Not available | 8.3 | Not available | Not available | Not available | Not available | geometric surface area | Not available | Not available | Not available | 0.000794 | Not available | Not available | Not available | Not available | Not available | Not available
ARTICLE OPEN | Impacts of glass composition, pH, and temperature on glass forward dissolution rate | npj Materials Degradation (2018) 2:22 ; doi:10.1038/s41529-018-0042-5 | John D. Vienna | IDF1-B2_test2 | 0.0 | 7.11 | 0 | 27.35 | 1.85 | 6.65 | 45.0 | 0 | 0.09 | 1.33 | 0.0 | 0 | 0 | 0.06 | 0.47 | 0 | 0 | 0 | 3.04 | 0 | 0 | 0 | 0 | 0 | 0 | 0 | 2.99 | 0 | 0.0 | 0 | 0 | 0 | 0 | 0 | 0 | 0 | 0.49 | 0 | 0 | 0 | 0 | 0 | 0 | 0 | 0 | 0 | 0 | 0 | 0 | 0 | 0 | 0 | 0 | 0 | 0 | 0 | 0 | 0 | 0 | 0 | 0 | 0.15 | 0 | 0 | 0 | 0 | 0 | 0 | 0 | 96.54 | Not available | Not available | Not available | Not available | Not available | 23.0 | Dynamic | Not available | Not available | Not available | Not available | Not available | Not available | Not available | Not available | 1 | 9.0 | Not available | 9.0 | Not available | Not available | Not available | Not available | geometric surface area | Not available | Not available | Not available | 0.001622 | Not available | Not available | Not available | Not available | Not available | Not available
ARTICLE OPEN | Impacts of glass composition, pH, and temperature on glass forward dissolution rate | npj Materials Degradation (2018) 2:22 ; doi:10.1038/s41529-018-0042-5 | John D. Vienna | IDF1-B2_test3 | 0.0 | 7.11 | 0 | 27.35 | 1.85 | 6.65 | 45.0 | 0 | 0.09 | 1.33 | 0.0 | 0 | 0 | 0.06 | 0.47 | 0 | 0 | 0 | 3.04 | 0 | 0 | 0 | 0 | 0 | 0 | 0 | 2.99 | 0 | 0.0 | 0 | 0 | 0 | 0 | 0 | 0 | 0 | 0.49 | 0 | 0 | 0 | 0 | 0 | 0 | 0 | 0 | 0 | 0 | 0 | 0 | 0 | 0 | 0 | 0 | 0 | 0 | 0 | 0 | 0 | 0 | 0 | 0 | 0.15 | 0 | 0 | 0 | 0 | 0 | 0 | 0 | 96.54 | Not available | Not available | Not available | Not available | Not available | 23.0 | Dynamic | Not available | Not available | Not available | Not available | Not available | Not available | Not available | Not available | 1 | 10.0 | Not available | 10.0 | Not available | Not available | Not available | Not available | geometric surface area | Not available | Not available | Not available | 0.004571 | Not available | Not available | Not available | Not available | Not available | Not available
ARTICLE OPEN | Impacts of glass composition, pH, and temperature on glass forward dissolution rate | npj Materials Degradation (2018) 2:22 ; doi:10.1038/s41529-018-0042-5 | John D. Vienna | IDF1-B2_test4 | 0.0 | 7.11 | 0 | 27.35 | 1.85 | 6.65 | 45.0 | 0 | 0.09 | 1.33 | 0.0 | 0 | 0 | 0.06 | 0.47 | 0 | 0 | 0 | 3.04 | 0 | 0 | 0 | 0 | 0 | 0 | 0 | 2.99 | 0 | 0.0 | 0 | 0 | 0 | 0 | 0 | 0 | 0 | 0.49 | 0 | 0 | 0 | 0 | 0 | 0 | 0 | 0 | 0 | 0 | 0 | 0 | 0 | 0 | 0 | 0 | 0 | 0 | 0 | 0 | 0 | 0 | 0 | 0 | 0.15 | 0 | 0 | 0 | 0 | 0 | 0 | 0 | 96.54 | Not available | Not available | Not available | Not available | Not available | 23.0 | Dynamic | Not available | Not available | Not available | Not available | Not available | Not available | Not available | Not available | 1 | 11.0 | Not available | 11.0 | Not available | Not available | Not available | Not available | geometric surface area | Not available | Not available | Not available | 0.00537 | Not available | Not available | Not available | Not available | Not available | Not available
ARTICLE OPEN | Impacts of glass composition, pH, and temperature on glass forward dissolution rate | npj Materials Degradation (2018) 2:22 ; doi:10.1038/s41529-018-0042-5 | John D. Vienna | IDF1-B2_test5 | 0.0 | 7.11 | 0 | 27.35 | 1.85 | 6.65 | 45.0 | 0 | 0.09 | 1.33 | 0.0 | 0 | 0 | 0.06 | 0.47 | 0 | 0 | 0 | 3.04 | 0 | 0 | 0 | 0 | 0 | 0 | 0 | 2.99 | 0 | 0.0 | 0 | 0 | 0 | 0 | 0 | 0 | 0 | 0.49 | 0 | 0 | 0 | 0 | 0 | 0 | 0 | 0 | 0 | 0 | 0 | 0 | 0 | 0 | 0 | 0 | 0 | 0 | 0 | 0 | 0 | 0 | 0 | 0 | 0.15 | 0 | 0 | 0 | 0 | 0 | 0 | 0 | 96.54 | Not available | Not available | Not available | Not available | Not available | 23.0 | Dynamic | Not available | Not available | Not available | Not available | Not available | Not available | Not available | Not available | 1 | 12.0 | Not available | 12.0 | Not available | Not available | Not available | Not available | geometric surface area | Not available | Not available | Not available | 0.029512 | Not available | Not available | Not available | Not available | Not available | Not available
ARTICLE OPEN | Impacts of glass composition, pH, and temperature on glass forward dissolution rate | npj Materials Degradation (2018) 2:22 ; doi:10.1038/s41529-018-0042-5 | John D. Vienna | IDF1-B2_test6 | 0.0 | 7.11 | 0 | 27.35 | 1.85 | 6.65 | 45.0 | 0 | 0.09 | 1.33 | 0.0 | 0 | 0 | 0.06 | 0.47 | 0 | 0 | 0 | 3.04 | 0 | 0 | 0 | 0 | 0 | 0 | 0 | 2.99 | 0 | 0.0 | 0 | 0 | 0 | 0 | 0 | 0 | 0 | 0.49 | 0 | 0 | 0 | 0 | 0 | 0 | 0 | 0 | 0 | 0 | 0 | 0 | 0 | 0 | 0 | 0 | 0 | 0 | 0 | 0 | 0 | 0 | 0 | 0 | 0.15 | 0 | 0 | 0 | 0 | 0 | 0 | 0 | 96.54 | Not available | Not available | Not available | Not available | Not available | 40.0 | Dynamic | Not available | Not available | Not available | Not available | Not available | Not available | Not available | Not available | 1 | 8.0 | Not available | 8.0 | Not available | Not available | Not available | Not available | geometric surface area | Not available | Not available | Not available | 0.006026 | Not available | Not available | Not available | Not available | Not available | Not available
ARTICLE OPEN | Impacts of glass composition, pH, and temperature on glass forward dissolution rate | npj Materials Degradation (2018) 2:22 ; doi:10.1038/s41529-018-0042-5 | John D. Vienna | IDF1-B2_test7 | 0.0 | 7.11 | 0 | 27.35 | 1.85 | 6.65 | 45.0 | 0 | 0.09 | 1.33 | 0.0 | 0 | 0 | 0.06 | 0.47 | 0 | 0 | 0 | 3.04 | 0 | 0 | 0 | 0 | 0 | 0 | 0 | 2.99 | 0 | 0.0 | 0 | 0 | 0 | 0 | 0 | 0 | 0 | 0.49 | 0 | 0 | 0 | 0 | 0 | 0 | 0 | 0 | 0 | 0 | 0 | 0 | 0 | 0 | 0 | 0 | 0 | 0 | 0 | 0 | 0 | 0 | 0 | 0 | 0.15 | 0 | 0 | 0 | 0 | 0 | 0 | 0 | 96.54 | Not available | Not available | Not available | Not available | Not available | 40.0 | Dynamic | Not available | Not available | Not available | Not available | Not available | Not available | Not available | Not available | 1 | 8.7 | Not available | 8.7 | Not available | Not available | Not available | Not available | geometric surface area | Not available | Not available | Not available | 0.013183 | Not available | Not available | Not available | Not available | Not available | Not available
ARTICLE OPEN | Impacts of glass composition, pH, and temperature on glass forward dissolution rate | npj Materials Degradation (2018) 2:22 ; doi:10.1038/s41529-018-0042-5 | John D. Vienna | IDF1-B2_test8 | 0.0 | 7.11 | 0 | 27.35 | 1.85 | 6.65 | 45.0 | 0 | 0.09 | 1.33 | 0.0 | 0 | 0 | 0.06 | 0.47 | 0 | 0 | 0 | 3.04 | 0 | 0 | 0 | 0 | 0 | 0 | 0 | 2.99 | 0 | 0.0 | 0 | 0 | 0 | 0 | 0 | 0 | 0 | 0.49 | 0 | 0 | 0 | 0 | 0 | 0 | 0 | 0 | 0 | 0 | 0 | 0 | 0 | 0 | 0 | 0 | 0 | 0 | 0 | 0 | 0 | 0 | 0 | 0 | 0.15 | 0 | 0 | 0 | 0 | 0 | 0 | 0 | 96.54 | Not available | Not available | Not available | Not available | Not available | 40.0 | Dynamic | Not available | Not available | Not available | Not available | Not available | Not available | Not available | Not available | 1 | 9.6 | Not available | 9.6 | Not available | Not available | Not available | Not available | geometric surface area | Not available | Not available | Not available | 0.028184 | Not available | Not available | Not available | Not available | Not available | Not available
ARTICLE OPEN | Impacts of glass composition, pH, and temperature on glass forward dissolution rate | npj Materials Degradation (2018) 2:22 ; doi:10.1038/s41529-018-0042-5 | John D. Vienna | IDF1-B2_test9 | 0.0 | 7.11 | 0 | 27.35 | 1.85 | 6.65 | 45.0 | 0 | 0.09 | 1.33 | 0.0 | 0 | 0 | 0.06 | 0.47 | 0 | 0 | 0 | 3.04 | 0 | 0 | 0 | 0 | 0 | 0 | 0 | 2.99 | 0 | 0.0 | 0 | 0 | 0 | 0 | 0 | 0 | 0 | 0.49 | 0 | 0 | 0 | 0 | 0 | 0 | 0 | 0 | 0 | 0 | 0 | 0 | 0 | 0 | 0 | 0 | 0 | 0 | 0 | 0 | 0 | 0 | 0 | 0 | 0.15 | 0 | 0 | 0 | 0 | 0 | 0 | 0 | 96.54 | Not available | Not available | Not available | Not available | Not available | 40.0 | Dynamic | Not available | Not available | Not available | Not available | Not available | Not available | Not available | Not available | 1 | 10.5 | Not available | 10.5 | Not available | Not available | Not available | Not available | geometric surface area | Not available | Not available | Not available | 0.069183 | Not available | Not available | Not available | Not available | Not available | Not available
ARTICLE OPEN | Impacts of glass composition, pH, and temperature on glass forward dissolution rate | npj Materials Degradation (2018) 2:22 ; doi:10.1038/s41529-018-0042-5 | John D. Vienna | IDF1-B2_test10 | 0.0 | 7.11 | 0 | 27.35 | 1.85 | 6.65 | 45.0 | 0 | 0.09 | 1.33 | 0.0 | 0 | 0 | 0.06 | 0.47 | 0 | 0 | 0 | 3.04 | 0 | 0 | 0 | 0 | 0 | 0 | 0 | 2.99 | 0 | 0.0 | 0 | 0 | 0 | 0 | 0 | 0 | 0 | 0.49 | 0 | 0 | 0 | 0 | 0 | 0 | 0 | 0 | 0 | 0 | 0 | 0 | 0 | 0 | 0 | 0 | 0 | 0 | 0 | 0 | 0 | 0 | 0 | 0 | 0.15 | 0 | 0 | 0 | 0 | 0 | 0 | 0 | 96.54 | Not available | Not available | Not available | Not available | Not available | 40.0 | Dynamic | Not available | Not available | Not available | Not available | Not available | Not available | Not available | Not available | 1 | 11.6 | Not available | 11.6 | Not available | Not available | Not available | Not available | geometric surface area | Not available | Not available | Not available | 0.204174 | Not available | Not available | Not available | Not available | Not available | Not available
ARTICLE OPEN | Impacts of glass composition, pH, and temperature on glass forward dissolution rate | npj Materials Degradation (2018) 2:22 ; doi:10.1038/s41529-018-0042-5 | John D. Vienna | IDF1-B2_test11 | 0.0 | 7.11 | 0 | 27.35 | 1.85 | 6.65 | 45.0 | 0 | 0.09 | 1.33 | 0.0 | 0 | 0 | 0.06 | 0.47 | 0 | 0 | 0 | 3.04 | 0 | 0 | 0 | 0 | 0 | 0 | 0 | 2.99 | 0 | 0.0 | 0 | 0 | 0 | 0 | 0 | 0 | 0 | 0.49 | 0 | 0 | 0 | 0 | 0 | 0 | 0 | 0 | 0 | 0 | 0 | 0 | 0 | 0 | 0 | 0 | 0 | 0 | 0 | 0 | 0 | 0 | 0 | 0 | 0.15 | 0 | 0 | 0 | 0 | 0 | 0 | 0 | 96.54 | Not available | Not available | Not available | Not available | Not available | 70.0 | Dynamic | Not available | Not available | Not available | Not available | Not available | Not available | Not available | Not available | 1 | 7.4 | Not available | 7.4 | Not available | Not available | Not available | Not available | geometric surface area | Not available | Not available | Not available | 0.026915 | Not available | Not available | Not available | Not available | Not available | Not available
ARTICLE OPEN | Impacts of glass composition, pH, and temperature on glass forward dissolution rate | npj Materials Degradation (2018) 2:22 ; doi:10.1038/s41529-018-0042-5 | John D. Vienna | IDF1-B2_test12 | 0.0 | 7.11 | 0 | 27.35 | 1.85 | 6.65 | 45.0 | 0 | 0.09 | 1.33 | 0.0 | 0 | 0 | 0.06 | 0.47 | 0 | 0 | 0 | 3.04 | 0 | 0 | 0 | 0 | 0 | 0 | 0 | 2.99 | 0 | 0.0 | 0 | 0 | 0 | 0 | 0 | 0 | 0 | 0.49 | 0 | 0 | 0 | 0 | 0 | 0 | 0 | 0 | 0 | 0 | 0 | 0 | 0 | 0 | 0 | 0 | 0 | 0 | 0 | 0 | 0 | 0 | 0 | 0 | 0.15 | 0 | 0 | 0 | 0 | 0 | 0 | 0 | 96.54 | Not available | Not available | Not available | Not available | Not available | 70.0 | Dynamic | Not available | Not available | Not available | Not available | Not available | Not available | Not available | Not available | 1 | 8.2 | Not available | 8.2 | Not available | Not available | Not available | Not available | geometric surface area | Not available | Not available | Not available | 0.054954 | Not available | Not available | Not available | Not available | Not available | Not available
ARTICLE OPEN | Impacts of glass composition, pH, and temperature on glass forward dissolution rate | npj Materials Degradation (2018) 2:22 ; doi:10.1038/s41529-018-0042-5 | John D. Vienna | IDF1-B2_test13 | 0.0 | 7.11 | 0 | 27.35 | 1.85 | 6.65 | 45.0 | 0 | 0.09 | 1.33 | 0.0 | 0 | 0 | 0.06 | 0.47 | 0 | 0 | 0 | 3.04 | 0 | 0 | 0 | 0 | 0 | 0 | 0 | 2.99 | 0 | 0.0 | 0 | 0 | 0 | 0 | 0 | 0 | 0 | 0.49 | 0 | 0 | 0 | 0 | 0 | 0 | 0 | 0 | 0 | 0 | 0 | 0 | 0 | 0 | 0 | 0 | 0 | 0 | 0 | 0 | 0 | 0 | 0 | 0 | 0.15 | 0 | 0 | 0 | 0 | 0 | 0 | 0 | 96.54 | Not available | Not available | Not available | Not available | Not available | 70.0 | Dynamic | Not available | Not available | Not available | Not available | Not available | Not available | Not available | Not available | 1 | 9.1 | Not available | 9.1 | Not available | Not available | Not available | Not available | geometric surface area | Not available | Not available | Not available | 0.114815 | Not available | Not available | Not available | Not available | Not available | Not available
ARTICLE OPEN | Impacts of glass composition, pH, and temperature on glass forward dissolution rate | npj Materials Degradation (2018) 2:22 ; doi:10.1038/s41529-018-0042-5 | John D. Vienna | IDF1-B2_test14 | 0.0 | 7.11 | 0 | 27.35 | 1.85 | 6.65 | 45.0 | 0 | 0.09 | 1.33 | 0.0 | 0 | 0 | 0.06 | 0.47 | 0 | 0 | 0 | 3.04 | 0 | 0 | 0 | 0 | 0 | 0 | 0 | 2.99 | 0 | 0.0 | 0 | 0 | 0 | 0 | 0 | 0 | 0 | 0.49 | 0 | 0 | 0 | 0 | 0 | 0 | 0 | 0 | 0 | 0 | 0 | 0 | 0 | 0 | 0 | 0 | 0 | 0 | 0 | 0 | 0 | 0 | 0 | 0 | 0.15 | 0 | 0 | 0 | 0 | 0 | 0 | 0 | 96.54 | Not available | Not available | Not available | Not available | Not available | 70.0 | Dynamic | Not available | Not available | Not available | Not available | Not available | Not available | Not available | Not available | 1 | 9.9 | Not available | 9.9 | Not available | Not available | Not available | Not available | geometric surface area | Not available | Not available | Not available | 0.416869 | Not available | Not available | Not available | Not available | Not available | Not available
ARTICLE OPEN | Impacts of glass composition, pH, and temperature on glass forward dissolution rate | npj Materials Degradation (2018) 2:22 ; doi:10.1038/s41529-018-0042-5 | John D. Vienna | IDF1-B2_test15 | 0.0 | 7.11 | 0 | 27.35 | 1.85 | 6.65 | 45.0 | 0 | 0.09 | 1.33 | 0.0 | 0 | 0 | 0.06 | 0.47 | 0 | 0 | 0 | 3.04 | 0 | 0 | 0 | 0 | 0 | 0 | 0 | 2.99 | 0 | 0.0 | 0 | 0 | 0 | 0 | 0 | 0 | 0 | 0.49 | 0 | 0 | 0 | 0 | 0 | 0 | 0 | 0 | 0 | 0 | 0 | 0 | 0 | 0 | 0 | 0 | 0 | 0 | 0 | 0 | 0 | 0 | 0 | 0 | 0.15 | 0 | 0 | 0 | 0 | 0 | 0 | 0 | 96.54 | Not available | Not available | Not available | Not available | Not available | 70.0 | Dynamic | Not available | Not available | Not available | Not available | Not available | Not available | Not available | Not available | 1 | 11.0 | Not available | 11.0 | Not available | Not available | Not available | Not available | geometric surface area | Not available | Not available | Not available | 0.40738 | Not available | Not available | Not available | Not available | Not available | Not available
ARTICLE OPEN | Impacts of glass composition, pH, and temperature on glass forward dissolution rate | npj Materials Degradation (2018) 2:22 ; doi:10.1038/s41529-018-0042-5 | John D. Vienna | IDF1-B2_test16 | 0.0 | 7.11 | 0 | 27.35 | 1.85 | 6.65 | 45.0 | 0 | 0.09 | 1.33 | 0.0 | 0 | 0 | 0.06 | 0.47 | 0 | 0 | 0 | 3.04 | 0 | 0 | 0 | 0 | 0 | 0 | 0 | 2.99 | 0 | 0.0 | 0 | 0 | 0 | 0 | 0 | 0 | 0 | 0.49 | 0 | 0 | 0 | 0 | 0 | 0 | 0 | 0 | 0 | 0 | 0 | 0 | 0 | 0 | 0 | 0 | 0 | 0 | 0 | 0 | 0 | 0 | 0 | 0 | 0.15 | 0 | 0 | 0 | 0 | 0 | 0 | 0 | 96.54 | Not available | Not available | Not available | Not available | Not available | 90.0 | Dynamic | Not available | Not available | Not available | Not available | Not available | Not available | Not available | Not available | 1 | 7.8 | Not available | 7.8 | Not available | Not available | Not available | Not available | geometric surface area | Not available | Not available | Not available | 0.208929 | Not available | Not available | Not available | Not available | Not available | Not available
ARTICLE OPEN | Impacts of glass composition, pH, and temperature on glass forward dissolution rate | npj Materials Degradation (2018) 2:22 ; doi:10.1038/s41529-018-0042-5 | John D. Vienna | IDF1-B2_test17 | 0.0 | 7.11 | 0 | 27.35 | 1.85 | 6.65 | 45.0 | 0 | 0.09 | 1.33 | 0.0 | 0 | 0 | 0.06 | 0.47 | 0 | 0 | 0 | 3.04 | 0 | 0 | 0 | 0 | 0 | 0 | 0 | 2.99 | 0 | 0.0 | 0 | 0 | 0 | 0 | 0 | 0 | 0 | 0.49 | 0 | 0 | 0 | 0 | 0 | 0 | 0 | 0 | 0 | 0 | 0 | 0 | 0 | 0 | 0 | 0 | 0 | 0 | 0 | 0 | 0 | 0 | 0 | 0 | 0.15 | 0 | 0 | 0 | 0 | 0 | 0 | 0 | 96.54 | Not available | Not available | Not available | Not available | Not available | 90.0 | Dynamic | Not available | Not available | Not available | Not available | Not available | Not available | Not available | Not available | 1 | 8.7 | Not available | 8.7 | Not available | Not available | Not available | Not available | geometric surface area | Not available | Not available | Not available | 0.30903 | Not available | Not available | Not available | Not available | Not available | Not available
ARTICLE OPEN | Impacts of glass composition, pH, and temperature on glass forward dissolution rate | npj Materials Degradation (2018) 2:22 ; doi:10.1038/s41529-018-0042-5 | John D. Vienna | IDF1-B2_test18 | 0.0 | 7.11 | 0 | 27.35 | 1.85 | 6.65 | 45.0 | 0 | 0.09 | 1.33 | 0.0 | 0 | 0 | 0.06 | 0.47 | 0 | 0 | 0 | 3.04 | 0 | 0 | 0 | 0 | 0 | 0 | 0 | 2.99 | 0 | 0.0 | 0 | 0 | 0 | 0 | 0 | 0 | 0 | 0.49 | 0 | 0 | 0 | 0 | 0 | 0 | 0 | 0 | 0 | 0 | 0 | 0 | 0 | 0 | 0 | 0 | 0 | 0 | 0 | 0 | 0 | 0 | 0 | 0 | 0.15 | 0 | 0 | 0 | 0 | 0 | 0 | 0 | 96.54 | Not available | Not available | Not available | Not available | Not available | 90.0 | Dynamic | Not available | Not available | Not available | Not available | Not available | Not available | Not available | Not available | 1 | 9.6 | Not available | 9.6 | Not available | Not available | Not available | Not available | geometric surface area | Not available | Not available | Not available | 0.912011 | Not available | Not available | Not available | Not available | Not available | Not available
ARTICLE OPEN | Impacts of glass composition, pH, and temperature on glass forward dissolution rate | npj Materials Degradation (2018) 2:22 ; doi:10.1038/s41529-018-0042-5 | John D. Vienna | IDF1-B2_test19 | 0.0 | 7.11 | 0 | 27.35 | 1.85 | 6.65 | 45.0 | 0 | 0.09 | 1.33 | 0.0 | 0 | 0 | 0.06 | 0.47 | 0 | 0 | 0 | 3.04 | 0 | 0 | 0 | 0 | 0 | 0 | 0 | 2.99 | 0 | 0.0 | 0 | 0 | 0 | 0 | 0 | 0 | 0 | 0.49 | 0 | 0 | 0 | 0 | 0 | 0 | 0 | 0 | 0 | 0 | 0 | 0 | 0 | 0 | 0 | 0 | 0 | 0 | 0 | 0 | 0 | 0 | 0 | 0 | 0.15 | 0 | 0 | 0 | 0 | 0 | 0 | 0 | 96.54 | Not available | Not available | Not available | Not available | Not available | 90.0 | Dynamic | Not available | Not available | Not available | Not available | Not available | Not available | Not available | Not available | 1 | 10.5 | Not available | 10.5 | Not available | Not available | Not available | Not available | geometric surface area | Not available | Not available | Not available | 0.346737 | Not available | Not available | Not available | Not available | Not available | Not available
ARTICLE OPEN | Impacts of glass composition, pH, and temperature on glass forward dissolution rate | npj Materials Degradation (2018) 2:22 ; doi:10.1038/s41529-018-0042-5 | John D. Vienna | IDF21-EC14_test1 | 0.0 | 9.78 | 0 | 26.37 | 1.69 | 6.68 | 43.87 | 0 | 0.36 | 2.37 | 0.29 | 0 | 0 | 0.0 | 0.14 | 0 | 0 | 0 | 2.51 | 0 | 0 | 0 | 0 | 0 | 0 | 0 | 3.33 | 0 | 0.0 | 0 | 0 | 0 | 0 | 0 | 0 | 0 | 1.05 | 0 | 0 | 0 | 0 | 0 | 0 | 0 | 0 | 0 | 0 | 0 | 0 | 0 | 0 | 0 | 0 | 0 | 0 | 0 | 0 | 0 | 0 | 0 | 0 | 0.07 | 0 | 0 | 0 | 0 | 0 | 0 | 0 | 98.11 | Not available | Not available | Not available | Not available | Not available | 23.0 | Dynamic | Not available | Not available | Not available | Not available | Not available | Not available | Not available | Not available | 1 | 8.0 | Not available | 8.0 | Not available | Not available | Not available | Not available | geometric surface area | Not available | Not available | Not available | 0.000417 | Not available | Not available | Not available | Not available | Not available | Not available
ARTICLE OPEN | Impacts of glass composition, pH, and temperature on glass forward dissolution rate | npj Materials Degradation (2018) 2:22 ; doi:10.1038/s41529-018-0042-5 | John D. Vienna | IDF21-EC14_test2 | 0.0 | 9.78 | 0 | 26.37 | 1.69 | 6.68 | 43.87 | 0 | 0.36 | 2.37 | 0.29 | 0 | 0 | 0.0 | 0.14 | 0 | 0 | 0 | 2.51 | 0 | 0 | 0 | 0 | 0 | 0 | 0 | 3.33 | 0 | 0.0 | 0 | 0 | 0 | 0 | 0 | 0 | 0 | 1.05 | 0 | 0 | 0 | 0 | 0 | 0 | 0 | 0 | 0 | 0 | 0 | 0 | 0 | 0 | 0 | 0 | 0 | 0 | 0 | 0 | 0 | 0 | 0 | 0 | 0.07 | 0 | 0 | 0 | 0 | 0 | 0 | 0 | 98.11 | Not available | Not available | Not available | Not available | Not available | 23.0 | Dynamic | Not available | Not available | Not available | Not available | Not available | Not available | Not available | Not available | 1 | 9.0 | Not available | 9.0 | Not available | Not available | Not available | Not available | geometric surface area | Not available | Not available | Not available | 0.001288 | Not available | Not available | Not available | Not available | Not available | Not available
ARTICLE OPEN | Impacts of glass composition, pH, and temperature on glass forward dissolution rate | npj Materials Degradation (2018) 2:22 ; doi:10.1038/s41529-018-0042-5 | John D. Vienna | IDF21-EC14_test3 | 0.0 | 9.78 | 0 | 26.37 | 1.69 | 6.68 | 43.87 | 0 | 0.36 | 2.37 | 0.29 | 0 | 0 | 0.0 | 0.14 | 0 | 0 | 0 | 2.51 | 0 | 0 | 0 | 0 | 0 | 0 | 0 | 3.33 | 0 | 0.0 | 0 | 0 | 0 | 0 | 0 | 0 | 0 | 1.05 | 0 | 0 | 0 | 0 | 0 | 0 | 0 | 0 | 0 | 0 | 0 | 0 | 0 | 0 | 0 | 0 | 0 | 0 | 0 | 0 | 0 | 0 | 0 | 0 | 0.07 | 0 | 0 | 0 | 0 | 0 | 0 | 0 | 98.11 | Not available | Not available | Not available | Not available | Not available | 23.0 | Dynamic | Not available | Not available | Not available | Not available | Not available | Not available | Not available | Not available | 1 | 10.0 | Not available | 10.0 | Not available | Not available | Not available | Not available | geometric surface area | Not available | Not available | Not available | 0.006607 | Not available | Not available | Not available | Not available | Not available | Not available
ARTICLE OPEN | Impacts of glass composition, pH, and temperature on glass forward dissolution rate | npj Materials Degradation (2018) 2:22 ; doi:10.1038/s41529-018-0042-5 | John D. Vienna | IDF21-EC14_test4 | 0.0 | 9.78 | 0 | 26.37 | 1.69 | 6.68 | 43.87 | 0 | 0.36 | 2.37 | 0.29 | 0 | 0 | 0.0 | 0.14 | 0 | 0 | 0 | 2.51 | 0 | 0 | 0 | 0 | 0 | 0 | 0 | 3.33 | 0 | 0.0 | 0 | 0 | 0 | 0 | 0 | 0 | 0 | 1.05 | 0 | 0 | 0 | 0 | 0 | 0 | 0 | 0 | 0 | 0 | 0 | 0 | 0 | 0 | 0 | 0 | 0 | 0 | 0 | 0 | 0 | 0 | 0 | 0 | 0.07 | 0 | 0 | 0 | 0 | 0 | 0 | 0 | 98.11 | Not available | Not available | Not available | Not available | Not available | 23.0 | Dynamic | Not available | Not available | Not available | Not available | Not available | Not available | Not available | Not available | 1 | 11.0 | Not available | 11.0 | Not available | Not available | Not available | Not available | geometric surface area | Not available | Not available | Not available | 0.0195 | Not available | Not available | Not available | Not available | Not available | Not available
ARTICLE OPEN | Impacts of glass composition, pH, and temperature on glass forward dissolution rate | npj Materials Degradation (2018) 2:22 ; doi:10.1038/s41529-018-0042-5 | John D. Vienna | IDF21-EC14_test5 | 0.0 | 9.78 | 0 | 26.37 | 1.69 | 6.68 | 43.87 | 0 | 0.36 | 2.37 | 0.29 | 0 | 0 | 0.0 | 0.14 | 0 | 0 | 0 | 2.51 | 0 | 0 | 0 | 0 | 0 | 0 | 0 | 3.33 | 0 | 0.0 | 0 | 0 | 0 | 0 | 0 | 0 | 0 | 1.05 | 0 | 0 | 0 | 0 | 0 | 0 | 0 | 0 | 0 | 0 | 0 | 0 | 0 | 0 | 0 | 0 | 0 | 0 | 0 | 0 | 0 | 0 | 0 | 0 | 0.07 | 0 | 0 | 0 | 0 | 0 | 0 | 0 | 98.11 | Not available | Not available | Not available | Not available | Not available | 23.0 | Dynamic | Not available | Not available | Not available | Not available | Not available | Not available | Not available | Not available | 1 | 12.0 | Not available | 12.0 | Not available | Not available | Not available | Not available | geometric surface area | Not available | Not available | Not available | 0.045709 | Not available | Not available | Not available | Not available | Not available | Not available
ARTICLE OPEN | Impacts of glass composition, pH, and temperature on glass forward dissolution rate | npj Materials Degradation (2018) 2:22 ; doi:10.1038/s41529-018-0042-5 | John D. Vienna | IDF21-EC14_test6 | 0.0 | 9.78 | 0 | 26.37 | 1.69 | 6.68 | 43.87 | 0 | 0.36 | 2.37 | 0.29 | 0 | 0 | 0.0 | 0.14 | 0 | 0 | 0 | 2.51 | 0 | 0 | 0 | 0 | 0 | 0 | 0 | 3.33 | 0 | 0.0 | 0 | 0 | 0 | 0 | 0 | 0 | 0 | 1.05 | 0 | 0 | 0 | 0 | 0 | 0 | 0 | 0 | 0 | 0 | 0 | 0 | 0 | 0 | 0 | 0 | 0 | 0 | 0 | 0 | 0 | 0 | 0 | 0 | 0.07 | 0 | 0 | 0 | 0 | 0 | 0 | 0 | 98.11 | Not available | Not available | Not available | Not available | Not available | 40.0 | Dynamic | Not available | Not available | Not available | Not available | Not available | Not available | Not available | Not available | 1 | 8.6 | Not available | 8.6 | Not available | Not available | Not available | Not available | geometric surface area | Not available | Not available | Not available | 0.007762 | Not available | Not available | Not available | Not available | Not available | Not available
ARTICLE OPEN | Impacts of glass composition, pH, and temperature on glass forward dissolution rate | npj Materials Degradation (2018) 2:22 ; doi:10.1038/s41529-018-0042-5 | John D. Vienna | IDF21-EC14_test7 | 0.0 | 9.78 | 0 | 26.37 | 1.69 | 6.68 | 43.87 | 0 | 0.36 | 2.37 | 0.29 | 0 | 0 | 0.0 | 0.14 | 0 | 0 | 0 | 2.51 | 0 | 0 | 0 | 0 | 0 | 0 | 0 | 3.33 | 0 | 0.0 | 0 | 0 | 0 | 0 | 0 | 0 | 0 | 1.05 | 0 | 0 | 0 | 0 | 0 | 0 | 0 | 0 | 0 | 0 | 0 | 0 | 0 | 0 | 0 | 0 | 0 | 0 | 0 | 0 | 0 | 0 | 0 | 0 | 0.07 | 0 | 0 | 0 | 0 | 0 | 0 | 0 | 98.11 | Not available | Not available | Not available | Not available | Not available | 40.0 | Dynamic | Not available | Not available | Not available | Not available | Not available | Not available | Not available | Not available | 1 | 9.6 | Not available | 9.6 | Not available | Not available | Not available | Not available | geometric surface area | Not available | Not available | Not available | 0.026303 | Not available | Not available | Not available | Not available | Not available | Not available
ARTICLE OPEN | Impacts of glass composition, pH, and temperature on glass forward dissolution rate | npj Materials Degradation (2018) 2:22 ; doi:10.1038/s41529-018-0042-5 | John D. Vienna | IDF21-EC14_test8 | 0.0 | 9.78 | 0 | 26.37 | 1.69 | 6.68 | 43.87 | 0 | 0.36 | 2.37 | 0.29 | 0 | 0 | 0.0 | 0.14 | 0 | 0 | 0 | 2.51 | 0 | 0 | 0 | 0 | 0 | 0 | 0 | 3.33 | 0 | 0.0 | 0 | 0 | 0 | 0 | 0 | 0 | 0 | 1.05 | 0 | 0 | 0 | 0 | 0 | 0 | 0 | 0 | 0 | 0 | 0 | 0 | 0 | 0 | 0 | 0 | 0 | 0 | 0 | 0 | 0 | 0 | 0 | 0 | 0.07 | 0 | 0 | 0 | 0 | 0 | 0 | 0 | 98.11 | Not available | Not available | Not available | Not available | Not available | 40.0 | Dynamic | Not available | Not available | Not available | Not available | Not available | Not available | Not available | Not available | 1 | 10.7 | Not available | 10.7 | Not available | Not available | Not available | Not available | geometric surface area | Not available | Not available | Not available | 0.075858 | Not available | Not available | Not available | Not available | Not available | Not available
ARTICLE OPEN | Impacts of glass composition, pH, and temperature on glass forward dissolution rate | npj Materials Degradation (2018) 2:22 ; doi:10.1038/s41529-018-0042-5 | John D. Vienna | IDF21-EC14_test9 | 0.0 | 9.78 | 0 | 26.37 | 1.69 | 6.68 | 43.87 | 0 | 0.36 | 2.37 | 0.29 | 0 | 0 | 0.0 | 0.14 | 0 | 0 | 0 | 2.51 | 0 | 0 | 0 | 0 | 0 | 0 | 0 | 3.33 | 0 | 0.0 | 0 | 0 | 0 | 0 | 0 | 0 | 0 | 1.05 | 0 | 0 | 0 | 0 | 0 | 0 | 0 | 0 | 0 | 0 | 0 | 0 | 0 | 0 | 0 | 0 | 0 | 0 | 0 | 0 | 0 | 0 | 0 | 0 | 0.07 | 0 | 0 | 0 | 0 | 0 | 0 | 0 | 98.11 | Not available | Not available | Not available | Not available | Not available | 40.0 | Dynamic | Not available | Not available | Not available | Not available | Not available | Not available | Not available | Not available | 1 | 11.6 | Not available | 11.6 | Not available | Not available | Not available | Not available | geometric surface area | Not available | Not available | Not available | 0.158489 | Not available | Not available | Not available | Not available | Not available | Not available
ARTICLE OPEN | Impacts of glass composition, pH, and temperature on glass forward dissolution rate | npj Materials Degradation (2018) 2:22 ; doi:10.1038/s41529-018-0042-5 | John D. Vienna | IDF21-EC14_test10 | 0.0 | 9.78 | 0 | 26.37 | 1.69 | 6.68 | 43.87 | 0 | 0.36 | 2.37 | 0.29 | 0 | 0 | 0.0 | 0.14 | 0 | 0 | 0 | 2.51 | 0 | 0 | 0 | 0 | 0 | 0 | 0 | 3.33 | 0 | 0.0 | 0 | 0 | 0 | 0 | 0 | 0 | 0 | 1.05 | 0 | 0 | 0 | 0 | 0 | 0 | 0 | 0 | 0 | 0 | 0 | 0 | 0 | 0 | 0 | 0 | 0 | 0 | 0 | 0 | 0 | 0 | 0 | 0 | 0.07 | 0 | 0 | 0 | 0 | 0 | 0 | 0 | 98.11 | Not available | Not available | Not available | Not available | Not available | 70.0 | Dynamic | Not available | Not available | Not available | Not available | Not available | Not available | Not available | Not available | 1 | 8.0 | Not available | 8.0 | Not available | Not available | Not available | Not available | geometric surface area | Not available | Not available | Not available | 0.044668 | Not available | Not available | Not available | Not available | Not available | Not available
ARTICLE OPEN | Impacts of glass composition, pH, and temperature on glass forward dissolution rate | npj Materials Degradation (2018) 2:22 ; doi:10.1038/s41529-018-0042-5 | John D. Vienna | IDF21-EC14_test11 | 0.0 | 9.78 | 0 | 26.37 | 1.69 | 6.68 | 43.87 | 0 | 0.36 | 2.37 | 0.29 | 0 | 0 | 0.0 | 0.14 | 0 | 0 | 0 | 2.51 | 0 | 0 | 0 | 0 | 0 | 0 | 0 | 3.33 | 0 | 0.0 | 0 | 0 | 0 | 0 | 0 | 0 | 0 | 1.05 | 0 | 0 | 0 | 0 | 0 | 0 | 0 | 0 | 0 | 0 | 0 | 0 | 0 | 0 | 0 | 0 | 0 | 0 | 0 | 0 | 0 | 0 | 0 | 0 | 0.07 | 0 | 0 | 0 | 0 | 0 | 0 | 0 | 98.11 | Not available | Not available | Not available | Not available | Not available | 70.0 | Dynamic | Not available | Not available | Not available | Not available | Not available | Not available | Not available | Not available | 1 | 9.0 | Not available | 9.0 | Not available | Not available | Not available | Not available | geometric surface area | Not available | Not available | Not available | 0.123027 | Not available | Not available | Not available | Not available | Not available | Not available
ARTICLE OPEN | Impacts of glass composition, pH, and temperature on glass forward dissolution rate | npj Materials Degradation (2018) 2:22 ; doi:10.1038/s41529-018-0042-5 | John D. Vienna | IDF21-EC14_test12 | 0.0 | 9.78 | 0 | 26.37 | 1.69 | 6.68 | 43.87 | 0 | 0.36 | 2.37 | 0.29 | 0 | 0 | 0.0 | 0.14 | 0 | 0 | 0 | 2.51 | 0 | 0 | 0 | 0 | 0 | 0 | 0 | 3.33 | 0 | 0.0 | 0 | 0 | 0 | 0 | 0 | 0 | 0 | 1.05 | 0 | 0 | 0 | 0 | 0 | 0 | 0 | 0 | 0 | 0 | 0 | 0 | 0 | 0 | 0 | 0 | 0 | 0 | 0 | 0 | 0 | 0 | 0 | 0 | 0.07 | 0 | 0 | 0 | 0 | 0 | 0 | 0 | 98.11 | Not available | Not available | Not available | Not available | Not available | 70.0 | Dynamic | Not available | Not available | Not available | Not available | Not available | Not available | Not available | Not available | 1 | 10.0 | Not available | 10.0 | Not available | Not available | Not available | Not available | geometric surface area | Not available | Not available | Not available | 0.371535 | Not available | Not available | Not available | Not available | Not available | Not available
ARTICLE OPEN | Impacts of glass composition, pH, and temperature on glass forward dissolution rate | npj Materials Degradation (2018) 2:22 ; doi:10.1038/s41529-018-0042-5 | John D. Vienna | IDF21-EC14_test13 | 0.0 | 9.78 | 0 | 26.37 | 1.69 | 6.68 | 43.87 | 0 | 0.36 | 2.37 | 0.29 | 0 | 0 | 0.0 | 0.14 | 0 | 0 | 0 | 2.51 | 0 | 0 | 0 | 0 | 0 | 0 | 0 | 3.33 | 0 | 0.0 | 0 | 0 | 0 | 0 | 0 | 0 | 0 | 1.05 | 0 | 0 | 0 | 0 | 0 | 0 | 0 | 0 | 0 | 0 | 0 | 0 | 0 | 0 | 0 | 0 | 0 | 0 | 0 | 0 | 0 | 0 | 0 | 0 | 0.07 | 0 | 0 | 0 | 0 | 0 | 0 | 0 | 98.11 | Not available | Not available | Not available | Not available | Not available | 70.0 | Dynamic | Not available | Not available | Not available | Not available | Not available | Not available | Not available | Not available | 1 | 10.9 | Not available | 10.9 | Not available | Not available | Not available | Not available | geometric surface area | Not available | Not available | Not available | 0.954993 | Not available | Not available | Not available | Not available | Not available | Not available
ARTICLE OPEN | Impacts of glass composition, pH, and temperature on glass forward dissolution rate | npj Materials Degradation (2018) 2:22 ; doi:10.1038/s41529-018-0042-5 | John D. Vienna | IDF21-EC14_test14 | 0.0 | 9.78 | 0 | 26.37 | 1.69 | 6.68 | 43.87 | 0 | 0.36 | 2.37 | 0.29 | 0 | 0 | 0.0 | 0.14 | 0 | 0 | 0 | 2.51 | 0 | 0 | 0 | 0 | 0 | 0 | 0 | 3.33 | 0 | 0.0 | 0 | 0 | 0 | 0 | 0 | 0 | 0 | 1.05 | 0 | 0 | 0 | 0 | 0 | 0 | 0 | 0 | 0 | 0 | 0 | 0 | 0 | 0 | 0 | 0 | 0 | 0 | 0 | 0 | 0 | 0 | 0 | 0 | 0.07 | 0 | 0 | 0 | 0 | 0 | 0 | 0 | 98.11 | Not available | Not available | Not available | Not available | Not available | 90.0 | Dynamic | Not available | Not available | Not available | Not available | Not available | Not available | Not available | Not available | 1 | 7.6 | Not available | 7.6 | Not available | Not available | Not available | Not available | geometric surface area | Not available | Not available | Not available | 0.151356 | Not available | Not available | Not available | Not available | Not available | Not available
ARTICLE OPEN | Impacts of glass composition, pH, and temperature on glass forward dissolution rate | npj Materials Degradation (2018) 2:22 ; doi:10.1038/s41529-018-0042-5 | John D. Vienna | IDF21-EC14_test15 | 0.0 | 9.78 | 0 | 26.37 | 1.69 | 6.68 | 43.87 | 0 | 0.36 | 2.37 | 0.29 | 0 | 0 | 0.0 | 0.14 | 0 | 0 | 0 | 2.51 | 0 | 0 | 0 | 0 | 0 | 0 | 0 | 3.33 | 0 | 0.0 | 0 | 0 | 0 | 0 | 0 | 0 | 0 | 1.05 | 0 | 0 | 0 | 0 | 0 | 0 | 0 | 0 | 0 | 0 | 0 | 0 | 0 | 0 | 0 | 0 | 0 | 0 | 0 | 0 | 0 | 0 | 0 | 0 | 0.07 | 0 | 0 | 0 | 0 | 0 | 0 | 0 | 98.11 | Not available | Not available | Not available | Not available | Not available | 90.0 | Dynamic | Not available | Not available | Not available | Not available | Not available | Not available | Not available | Not available | 1 | 8.6 | Not available | 8.6 | Not available | Not available | Not available | Not available | geometric surface area | Not available | Not available | Not available | 0.234423 | Not available | Not available | Not available | Not available | Not available | Not available
ARTICLE OPEN | Impacts of glass composition, pH, and temperature on glass forward dissolution rate | npj Materials Degradation (2018) 2:22 ; doi:10.1038/s41529-018-0042-5 | John D. Vienna | IDF21-EC14_test16 | 0.0 | 9.78 | 0 | 26.37 | 1.69 | 6.68 | 43.87 | 0 | 0.36 | 2.37 | 0.29 | 0 | 0 | 0.0 | 0.14 | 0 | 0 | 0 | 2.51 | 0 | 0 | 0 | 0 | 0 | 0 | 0 | 3.33 | 0 | 0.0 | 0 | 0 | 0 | 0 | 0 | 0 | 0 | 1.05 | 0 | 0 | 0 | 0 | 0 | 0 | 0 | 0 | 0 | 0 | 0 | 0 | 0 | 0 | 0 | 0 | 0 | 0 | 0 | 0 | 0 | 0 | 0 | 0 | 0.07 | 0 | 0 | 0 | 0 | 0 | 0 | 0 | 98.11 | Not available | Not available | Not available | Not available | Not available | 90.0 | Dynamic | Not available | Not available | Not available | Not available | Not available | Not available | Not available | Not available | 1 | 9.6 | Not available | 9.6 | Not available | Not available | Not available | Not available | geometric surface area | Not available | Not available | Not available | 0.954993 | Not available | Not available | Not available | Not available | Not available | Not available
ARTICLE OPEN | Impacts of glass composition, pH, and temperature on glass forward dissolution rate | npj Materials Degradation (2018) 2:22 ; doi:10.1038/s41529-018-0042-5 | John D. Vienna | IDF21-EC14_test17 | 0.0 | 9.78 | 0 | 26.37 | 1.69 | 6.68 | 43.87 | 0 | 0.36 | 2.37 | 0.29 | 0 | 0 | 0.0 | 0.14 | 0 | 0 | 0 | 2.51 | 0 | 0 | 0 | 0 | 0 | 0 | 0 | 3.33 | 0 | 0.0 | 0 | 0 | 0 | 0 | 0 | 0 | 0 | 1.05 | 0 | 0 | 0 | 0 | 0 | 0 | 0 | 0 | 0 | 0 | 0 | 0 | 0 | 0 | 0 | 0 | 0 | 0 | 0 | 0 | 0 | 0 | 0 | 0 | 0.07 | 0 | 0 | 0 | 0 | 0 | 0 | 0 | 98.11 | Not available | Not available | Not available | Not available | Not available | 90.0 | Dynamic | Not available | Not available | Not available | Not available | Not available | Not available | Not available | Not available | 1 | 10.3 | Not available | 10.3 | Not available | Not available | Not available | Not available | geometric surface area | Not available | Not available | Not available | 0.851138 | Not available | Not available | Not available | Not available | Not available | Not available
ARTICLE OPEN | Impacts of glass composition, pH, and temperature on glass forward dissolution rate | npj Materials Degradation (2018) 2:22 ; doi:10.1038/s41529-018-0042-5 | John D. Vienna | IDF18-A161_test1 | 0 | 8.0 | 56.31 | 13.74 | 0.51 | 4.06 | 12.37 | 0 | 0.19 | 2.9 | 0 | 0 | 0 | 0 | 0.26 | 0 | 0 | 0 | 0.75 | 0 | 0 | 0 | 0 | 0 | 0 | 0 | 0.49 | 0 | 0 | 0 | 0 | 0 | 0 | 0 | 0 | 0 | 0 | 0 | 0 | 0 | 0 | 0 | 0 | 0 | 0 | 0 | 0 | 0 | 0 | 0 | 0 | 0 | 0 | 0 | 0 | 0 | 0 | 0 | 0 | 0 | 0 | 0 | 0 | 0 | 0 | 0 | 0 | 0 | 0 | 100.0 | Not available | Not available | Not available | Not available | Not available | 22.7 | Dynamic | Not available | Not available | Not available | Not available | Not available | Not available | Not available | Not available | 1 | 11.0 | Not available | 11.0 | Not available | Not available | Not available | Not available | Geometric surface area | Not available | Not available | Not available | 0.1148 | Not available | Not available | Not available | Not available | Not available | Not available
ARTICLE OPEN | Impacts of glass composition, pH, and temperature on glass forward dissolution rate | npj Materials Degradation (2018) 2:22 ; doi:10.1038/s41529-018-0042-5 | John D. Vienna | IDF18-A161_test2 | 0 | 8.0 | 56.31 | 13.74 | 0.51 | 4.06 | 12.37 | 0 | 0.19 | 2.9 | 0 | 0 | 0 | 0 | 0.26 | 0 | 0 | 0 | 0.75 | 0 | 0 | 0 | 0 | 0 | 0 | 0 | 0.49 | 0 | 0 | 0 | 0 | 0 | 0 | 0 | 0 | 0 | 0 | 0 | 0 | 0 | 0 | 0 | 0 | 0 | 0 | 0 | 0 | 0 | 0 | 0 | 0 | 0 | 0 | 0 | 0 | 0 | 0 | 0 | 0 | 0 | 0 | 0 | 0 | 0 | 0 | 0 | 0 | 0 | 0 | 100.0 | Not available | Not available | Not available | Not available | Not available | 22.7 | Dynamic | Not available | Not available | Not available | Not available | Not available | Not available | Not available | Not available | 1 | 12.0 | Not available | 12.0 | Not available | Not available | Not available | Not available | Geometric surface area | Not available | Not available | Not available | 0.3631 | Not available | Not available | Not available | Not available | Not available | Not available
ARTICLE OPEN | Impacts of glass composition, pH, and temperature on glass forward dissolution rate | npj Materials Degradation (2018) 2:22 ; doi:10.1038/s41529-018-0042-5 | John D. Vienna | IDF18-A161_test3 | 0 | 8.0 | 56.31 | 13.74 | 0.51 | 4.06 | 12.37 | 0 | 0.19 | 2.9 | 0 | 0 | 0 | 0 | 0.26 | 0 | 0 | 0 | 0.75 | 0 | 0 | 0 | 0 | 0 | 0 | 0 | 0.49 | 0 | 0 | 0 | 0 | 0 | 0 | 0 | 0 | 0 | 0 | 0 | 0 | 0 | 0 | 0 | 0 | 0 | 0 | 0 | 0 | 0 | 0 | 0 | 0 | 0 | 0 | 0 | 0 | 0 | 0 | 0 | 0 | 0 | 0 | 0 | 0 | 0 | 0 | 0 | 0 | 0 | 0 | 100.0 | Not available | Not available | Not available | Not available | Not available | 40.9 | Dynamic | Not available | Not available | Not available | Not available | Not available | Not available | Not available | Not available | 1 | 8.7 | Not available | 8.7 | Not available | Not available | Not available | Not available | Geometric surface area | Not available | Not available | Not available | 0.0575 | Not available | Not available | Not available | Not available | Not available | Not available
ARTICLE OPEN | Impacts of glass composition, pH, and temperature on glass forward dissolution rate | npj Materials Degradation (2018) 2:22 ; doi:10.1038/s41529-018-0042-5 | John D. Vienna | IDF18-A161_test4 | 0 | 8.0 | 56.31 | 13.74 | 0.51 | 4.06 | 12.37 | 0 | 0.19 | 2.9 | 0 | 0 | 0 | 0 | 0.26 | 0 | 0 | 0 | 0.75 | 0 | 0 | 0 | 0 | 0 | 0 | 0 | 0.49 | 0 | 0 | 0 | 0 | 0 | 0 | 0 | 0 | 0 | 0 | 0 | 0 | 0 | 0 | 0 | 0 | 0 | 0 | 0 | 0 | 0 | 0 | 0 | 0 | 0 | 0 | 0 | 0 | 0 | 0 | 0 | 0 | 0 | 0 | 0 | 0 | 0 | 0 | 0 | 0 | 0 | 0 | 100.0 | Not available | Not available | Not available | Not available | Not available | 40.9 | Dynamic | Not available | Not available | Not available | Not available | Not available | Not available | Not available | Not available | 1 | 9.6 | Not available | 9.6 | Not available | Not available | Not available | Not available | Geometric surface area | Not available | Not available | Not available | 0.1622 | Not available | Not available | Not available | Not available | Not available | Not available
ARTICLE OPEN | Impacts of glass composition, pH, and temperature on glass forward dissolution rate | npj Materials Degradation (2018) 2:22 ; doi:10.1038/s41529-018-0042-5 | John D. Vienna | IDF18-A161_test5 | 0 | 8.0 | 56.31 | 13.74 | 0.51 | 4.06 | 12.37 | 0 | 0.19 | 2.9 | 0 | 0 | 0 | 0 | 0.26 | 0 | 0 | 0 | 0.75 | 0 | 0 | 0 | 0 | 0 | 0 | 0 | 0.49 | 0 | 0 | 0 | 0 | 0 | 0 | 0 | 0 | 0 | 0 | 0 | 0 | 0 | 0 | 0 | 0 | 0 | 0 | 0 | 0 | 0 | 0 | 0 | 0 | 0 | 0 | 0 | 0 | 0 | 0 | 0 | 0 | 0 | 0 | 0 | 0 | 0 | 0 | 0 | 0 | 0 | 0 | 100.0 | Not available | Not available | Not available | Not available | Not available | 40.2 | Dynamic | Not available | Not available | Not available | Not available | Not available | Not available | Not available | Not available | 1 | 10.9 | Not available | 10.9 | Not available | Not available | Not available | Not available | Geometric surface area | Not available | Not available | Not available | 0.3311 | Not available | Not available | Not available | Not available | Not available | Not available
ARTICLE OPEN | Impacts of glass composition, pH, and temperature on glass forward dissolution rate | npj Materials Degradation (2018) 2:22 ; doi:10.1038/s41529-018-0042-5 | John D. Vienna | IDF18-A161_test6 | 0 | 8.0 | 56.31 | 13.74 | 0.51 | 4.06 | 12.37 | 0 | 0.19 | 2.9 | 0 | 0 | 0 | 0 | 0.26 | 0 | 0 | 0 | 0.75 | 0 | 0 | 0 | 0 | 0 | 0 | 0 | 0.49 | 0 | 0 | 0 | 0 | 0 | 0 | 0 | 0 | 0 | 0 | 0 | 0 | 0 | 0 | 0 | 0 | 0 | 0 | 0 | 0 | 0 | 0 | 0 | 0 | 0 | 0 | 0 | 0 | 0 | 0 | 0 | 0 | 0 | 0 | 0 | 0 | 0 | 0 | 0 | 0 | 0 | 0 | 100.0 | Not available | Not available | Not available | Not available | Not available | 39.9 | Dynamic | Not available | Not available | Not available | Not available | Not available | Not available | Not available | Not available | 1 | 11.7 | Not available | 11.7 | Not available | Not available | Not available | Not available | Geometric surface area | Not available | Not available | Not available | 0.5129 | Not available | Not available | Not available | Not available | Not available | Not available
ARTICLE OPEN | Impacts of glass composition, pH, and temperature on glass forward dissolution rate | npj Materials Degradation (2018) 2:22 ; doi:10.1038/s41529-018-0042-5 | John D. Vienna | IDF18-A161_test7 | 0 | 8.0 | 56.31 | 13.74 | 0.51 | 4.06 | 12.37 | 0 | 0.19 | 2.9 | 0 | 0 | 0 | 0 | 0.26 | 0 | 0 | 0 | 0.75 | 0 | 0 | 0 | 0 | 0 | 0 | 0 | 0.49 | 0 | 0 | 0 | 0 | 0 | 0 | 0 | 0 | 0 | 0 | 0 | 0 | 0 | 0 | 0 | 0 | 0 | 0 | 0 | 0 | 0 | 0 | 0 | 0 | 0 | 0 | 0 | 0 | 0 | 0 | 0 | 0 | 0 | 0 | 0 | 0 | 0 | 0 | 0 | 0 | 0 | 0 | 100.0 | Not available | Not available | Not available | Not available | Not available | 71.0 | Dynamic | Not available | Not available | Not available | Not available | Not available | Not available | Not available | Not available | 1 | 8.1 | Not available | 8.1 | Not available | Not available | Not available | Not available | Geometric surface area | Not available | Not available | Not available | 0.8511 | Not available | Not available | Not available | Not available | Not available | Not available
ARTICLE OPEN | Impacts of glass composition, pH, and temperature on glass forward dissolution rate | npj Materials Degradation (2018) 2:22 ; doi:10.1038/s41529-018-0042-5 | John D. Vienna | IDF18-A161_test8 | 0 | 8.0 | 56.31 | 13.74 | 0.51 | 4.06 | 12.37 | 0 | 0.19 | 2.9 | 0 | 0 | 0 | 0 | 0.26 | 0 | 0 | 0 | 0.75 | 0 | 0 | 0 | 0 | 0 | 0 | 0 | 0.49 | 0 | 0 | 0 | 0 | 0 | 0 | 0 | 0 | 0 | 0 | 0 | 0 | 0 | 0 | 0 | 0 | 0 | 0 | 0 | 0 | 0 | 0 | 0 | 0 | 0 | 0 | 0 | 0 | 0 | 0 | 0 | 0 | 0 | 0 | 0 | 0 | 0 | 0 | 0 | 0 | 0 | 0 | 100.0 | Not available | Not available | Not available | Not available | Not available | 71.0 | Dynamic | Not available | Not available | Not available | Not available | Not available | Not available | Not available | Not available | 1 | 8.9 | Not available | 8.9 | Not available | Not available | Not available | Not available | Geometric surface area | Not available | Not available | Not available | 1.5488 | Not available | Not available | Not available | Not available | Not available | Not available
ARTICLE OPEN | Impacts of glass composition, pH, and temperature on glass forward dissolution rate | npj Materials Degradation (2018) 2:22 ; doi:10.1038/s41529-018-0042-5 | John D. Vienna | IDF18-A161_test9 | 0 | 8.0 | 56.31 | 13.74 | 0.51 | 4.06 | 12.37 | 0 | 0.19 | 2.9 | 0 | 0 | 0 | 0 | 0.26 | 0 | 0 | 0 | 0.75 | 0 | 0 | 0 | 0 | 0 | 0 | 0 | 0.49 | 0 | 0 | 0 | 0 | 0 | 0 | 0 | 0 | 0 | 0 | 0 | 0 | 0 | 0 | 0 | 0 | 0 | 0 | 0 | 0 | 0 | 0 | 0 | 0 | 0 | 0 | 0 | 0 | 0 | 0 | 0 | 0 | 0 | 0 | 0 | 0 | 0 | 0 | 0 | 0 | 0 | 0 | 100.0 | Not available | Not available | Not available | Not available | Not available | 70.1 | Dynamic | Not available | Not available | Not available | Not available | Not available | Not available | Not available | Not available | 1 | 10.4 | Not available | 10.4 | Not available | Not available | Not available | Not available | Geometric surface area | Not available | Not available | Not available | 2.9512 | Not available | Not available | Not available | Not available | Not available | Not available
ARTICLE OPEN | Impacts of glass composition, pH, and temperature on glass forward dissolution rate | npj Materials Degradation (2018) 2:22 ; doi:10.1038/s41529-018-0042-5 | John D. Vienna | IDF18-A161_test10 | 0 | 8.0 | 56.31 | 13.74 | 0.51 | 4.06 | 12.37 | 0 | 0.19 | 2.9 | 0 | 0 | 0 | 0 | 0.26 | 0 | 0 | 0 | 0.75 | 0 | 0 | 0 | 0 | 0 | 0 | 0 | 0.49 | 0 | 0 | 0 | 0 | 0 | 0 | 0 | 0 | 0 | 0 | 0 | 0 | 0 | 0 | 0 | 0 | 0 | 0 | 0 | 0 | 0 | 0 | 0 | 0 | 0 | 0 | 0 | 0 | 0 | 0 | 0 | 0 | 0 | 0 | 0 | 0 | 0 | 0 | 0 | 0 | 0 | 0 | 100.0 | Not available | Not available | Not available | Not available | Not available | 70.1 | Dynamic | Not available | Not available | Not available | Not available | Not available | Not available | Not available | Not available | 1 | 11.1 | Not available | 11.1 | Not available | Not available | Not available | Not available | Geometric surface area | Not available | Not available | Not available | 3.8905 | Not available | Not available | Not available | Not available | Not available | Not available
ARTICLE OPEN | Impacts of glass composition, pH, and temperature on glass forward dissolution rate | npj Materials Degradation (2018) 2:22 ; doi:10.1038/s41529-018-0042-5 | John D. Vienna | IDF18-A161_test11 | 0 | 8.0 | 56.31 | 13.74 | 0.51 | 4.06 | 12.37 | 0 | 0.19 | 2.9 | 0 | 0 | 0 | 0 | 0.26 | 0 | 0 | 0 | 0.75 | 0 | 0 | 0 | 0 | 0 | 0 | 0 | 0.49 | 0 | 0 | 0 | 0 | 0 | 0 | 0 | 0 | 0 | 0 | 0 | 0 | 0 | 0 | 0 | 0 | 0 | 0 | 0 | 0 | 0 | 0 | 0 | 0 | 0 | 0 | 0 | 0 | 0 | 0 | 0 | 0 | 0 | 0 | 0 | 0 | 0 | 0 | 0 | 0 | 0 | 0 | 100.0 | Not available | Not available | Not available | Not available | Not available | 90.6 | Dynamic | Not available | Not available | Not available | Not available | Not available | Not available | Not available | Not available | 1 | 7.7 | Not available | 7.7 | Not available | Not available | Not available | Not available | Geometric surface area | Not available | Not available | Not available | 1.6218 | Not available | Not available | Not available | Not available | Not available | Not available
ARTICLE OPEN | Impacts of glass composition, pH, and temperature on glass forward dissolution rate | npj Materials Degradation (2018) 2:22 ; doi:10.1038/s41529-018-0042-5 | John D. Vienna | IDF18-A161_test12 | 0 | 8.0 | 56.31 | 13.74 | 0.51 | 4.06 | 12.37 | 0 | 0.19 | 2.9 | 0 | 0 | 0 | 0 | 0.26 | 0 | 0 | 0 | 0.75 | 0 | 0 | 0 | 0 | 0 | 0 | 0 | 0.49 | 0 | 0 | 0 | 0 | 0 | 0 | 0 | 0 | 0 | 0 | 0 | 0 | 0 | 0 | 0 | 0 | 0 | 0 | 0 | 0 | 0 | 0 | 0 | 0 | 0 | 0 | 0 | 0 | 0 | 0 | 0 | 0 | 0 | 0 | 0 | 0 | 0 | 0 | 0 | 0 | 0 | 0 | 100.0 | Not available | Not available | Not available | Not available | Not available | 90.6 | Dynamic | Not available | Not available | Not available | Not available | Not available | Not available | Not available | Not available | 1 | 8.5 | Not available | 8.5 | Not available | Not available | Not available | Not available | Geometric surface area | Not available | Not available | Not available | 2.7542 | Not available | Not available | Not available | Not available | Not available | Not available
ARTICLE OPEN | Impacts of glass composition, pH, and temperature on glass forward dissolution rate | npj Materials Degradation (2018) 2:22 ; doi:10.1038/s41529-018-0042-5 | John D. Vienna | IDF18-A161_test13 | 0 | 8.0 | 56.31 | 13.74 | 0.51 | 4.06 | 12.37 | 0 | 0.19 | 2.9 | 0 | 0 | 0 | 0 | 0.26 | 0 | 0 | 0 | 0.75 | 0 | 0 | 0 | 0 | 0 | 0 | 0 | 0.49 | 0 | 0 | 0 | 0 | 0 | 0 | 0 | 0 | 0 | 0 | 0 | 0 | 0 | 0 | 0 | 0 | 0 | 0 | 0 | 0 | 0 | 0 | 0 | 0 | 0 | 0 | 0 | 0 | 0 | 0 | 0 | 0 | 0 | 0 | 0 | 0 | 0 | 0 | 0 | 0 | 0 | 0 | 100.0 | Not available | Not available | Not available | Not available | Not available | 90.5 | Dynamic | Not available | Not available | Not available | Not available | Not available | Not available | Not available | Not available | 1 | 10.1 | Not available | 10.1 | Not available | Not available | Not available | Not available | Geometric surface area | Not available | Not available | Not available | 4.8978 | Not available | Not available | Not available | Not available | Not available | Not available
ARTICLE OPEN | Impacts of glass composition, pH, and temperature on glass forward dissolution rate | npj Materials Degradation (2018) 2:22 ; doi:10.1038/s41529-018-0042-5 | John D. Vienna | LAW-A44_test1 | 0 | 5.36 | 57.32 | 13.54 | 1.04 | 2.55 | 15.55 | 0 | 0.23 | 0.75 | 0.52 | 0 | 0 | 0 | 1.84 | 0 | 0 | 0 | 0.76 | 0 | 0 | 0 | 0 | 0 | 0 | 0 | 0.51 | 0 | 0 | 0 | 0 | 0 | 0 | 0 | 0 | 0 | 0 | 0 | 0 | 0 | 0 | 0 | 0 | 0 | 0 | 0 | 0 | 0 | 0 | 0 | 0 | 0 | 0 | 0 | 0 | 0 | 0 | 0 | 0 | 0 | 0 | 0.01 | 0 | 0 | 0 | 0 | 0 | 0 | 0 | 100.02 | Not available | Not available | Not available | Not available | Not available | 23.0 | Dynamic | Not available | Not available | Not available | Not available | Not available | Not available | Not available | Not available | 1 | 9.0 | Not available | 9.0 | Not available | Not available | Not available | Not available | Geometric surface area | Not available | Not available | Not available | 0.00575 | Not available | Not available | Not available | Not available | Not available | Not available
ARTICLE OPEN | Impacts of glass composition, pH, and temperature on glass forward dissolution rate | npj Materials Degradation (2018) 2:22 ; doi:10.1038/s41529-018-0042-5 | John D. Vienna | LAW-A44_test2 | 0 | 5.36 | 57.32 | 13.54 | 1.04 | 2.55 | 15.55 | 0 | 0.23 | 0.75 | 0.52 | 0 | 0 | 0 | 1.84 | 0 | 0 | 0 | 0.76 | 0 | 0 | 0 | 0 | 0 | 0 | 0 | 0.51 | 0 | 0 | 0 | 0 | 0 | 0 | 0 | 0 | 0 | 0 | 0 | 0 | 0 | 0 | 0 | 0 | 0 | 0 | 0 | 0 | 0 | 0 | 0 | 0 | 0 | 0 | 0 | 0 | 0 | 0 | 0 | 0 | 0 | 0 | 0.01 | 0 | 0 | 0 | 0 | 0 | 0 | 0 | 100.02 | Not available | Not available | Not available | Not available | Not available | 23.0 | Dynamic | Not available | Not available | Not available | Not available | Not available | Not available | Not available | Not available | 1 | 10.0 | Not available | 10.0 | Not available | Not available | Not available | Not available | Geometric surface area | Not available | Not available | Not available | 0.01072 | Not available | Not available | Not available | Not available | Not available | Not available
ARTICLE OPEN | Impacts of glass composition, pH, and temperature on glass forward dissolution rate | npj Materials Degradation (2018) 2:22 ; doi:10.1038/s41529-018-0042-5 | John D. Vienna | LAW-A44_test3 | 0 | 5.36 | 57.32 | 13.54 | 1.04 | 2.55 | 15.55 | 0 | 0.23 | 0.75 | 0.52 | 0 | 0 | 0 | 1.84 | 0 | 0 | 0 | 0.76 | 0 | 0 | 0 | 0 | 0 | 0 | 0 | 0.51 | 0 | 0 | 0 | 0 | 0 | 0 | 0 | 0 | 0 | 0 | 0 | 0 | 0 | 0 | 0 | 0 | 0 | 0 | 0 | 0 | 0 | 0 | 0 | 0 | 0 | 0 | 0 | 0 | 0 | 0 | 0 | 0 | 0 | 0 | 0.01 | 0 | 0 | 0 | 0 | 0 | 0 | 0 | 100.02 | Not available | Not available | Not available | Not available | Not available | 23.0 | Dynamic | Not available | Not available | Not available | Not available | Not available | Not available | Not available | Not available | 1 | 11.0 | Not available | 11.0 | Not available | Not available | Not available | Not available | Geometric surface area | Not available | Not available | Not available | 0.04467 | Not available | Not available | Not available | Not available | Not available | Not available
ARTICLE OPEN | Impacts of glass composition, pH, and temperature on glass forward dissolution rate | npj Materials Degradation (2018) 2:22 ; doi:10.1038/s41529-018-0042-5 | John D. Vienna | LAW-A44_test4 | 0 | 5.36 | 57.32 | 13.54 | 1.04 | 2.55 | 15.55 | 0 | 0.23 | 0.75 | 0.52 | 0 | 0 | 0 | 1.84 | 0 | 0 | 0 | 0.76 | 0 | 0 | 0 | 0 | 0 | 0 | 0 | 0.51 | 0 | 0 | 0 | 0 | 0 | 0 | 0 | 0 | 0 | 0 | 0 | 0 | 0 | 0 | 0 | 0 | 0 | 0 | 0 | 0 | 0 | 0 | 0 | 0 | 0 | 0 | 0 | 0 | 0 | 0 | 0 | 0 | 0 | 0 | 0.01 | 0 | 0 | 0 | 0 | 0 | 0 | 0 | 100.02 | Not available | Not available | Not available | Not available | Not available | 40.0 | Dynamic | Not available | Not available | Not available | Not available | Not available | Not available | Not available | Not available | 1 | 8.7 | Not available | 8.7 | Not available | Not available | Not available | Not available | Geometric surface area | Not available | Not available | Not available | 0.00871 | Not available | Not available | Not available | Not available | Not available | Not available
ARTICLE OPEN | Impacts of glass composition, pH, and temperature on glass forward dissolution rate | npj Materials Degradation (2018) 2:22 ; doi:10.1038/s41529-018-0042-5 | John D. Vienna | LAW-A44_test5 | 0 | 5.36 | 57.32 | 13.54 | 1.04 | 2.55 | 15.55 | 0 | 0.23 | 0.75 | 0.52 | 0 | 0 | 0 | 1.84 | 0 | 0 | 0 | 0.76 | 0 | 0 | 0 | 0 | 0 | 0 | 0 | 0.51 | 0 | 0 | 0 | 0 | 0 | 0 | 0 | 0 | 0 | 0 | 0 | 0 | 0 | 0 | 0 | 0 | 0 | 0 | 0 | 0 | 0 | 0 | 0 | 0 | 0 | 0 | 0 | 0 | 0 | 0 | 0 | 0 | 0 | 0 | 0.01 | 0 | 0 | 0 | 0 | 0 | 0 | 0 | 100.02 | Not available | Not available | Not available | Not available | Not available | 40.0 | Dynamic | Not available | Not available | Not available | Not available | Not available | Not available | Not available | Not available | 1 | 9.6 | Not available | 9.6 | Not available | Not available | Not available | Not available | Geometric surface area | Not available | Not available | Not available | 0.01479 | Not available | Not available | Not available | Not available | Not available | Not available
ARTICLE OPEN | Impacts of glass composition, pH, and temperature on glass forward dissolution rate | npj Materials Degradation (2018) 2:22 ; doi:10.1038/s41529-018-0042-5 | John D. Vienna | LAW-A44_test6 | 0 | 5.36 | 57.32 | 13.54 | 1.04 | 2.55 | 15.55 | 0 | 0.23 | 0.75 | 0.52 | 0 | 0 | 0 | 1.84 | 0 | 0 | 0 | 0.76 | 0 | 0 | 0 | 0 | 0 | 0 | 0 | 0.51 | 0 | 0 | 0 | 0 | 0 | 0 | 0 | 0 | 0 | 0 | 0 | 0 | 0 | 0 | 0 | 0 | 0 | 0 | 0 | 0 | 0 | 0 | 0 | 0 | 0 | 0 | 0 | 0 | 0 | 0 | 0 | 0 | 0 | 0 | 0.01 | 0 | 0 | 0 | 0 | 0 | 0 | 0 | 100.02 | Not available | Not available | Not available | Not available | Not available | 40.0 | Dynamic | Not available | Not available | Not available | Not available | Not available | Not available | Not available | Not available | 1 | 10.9 | Not available | 10.9 | Not available | Not available | Not available | Not available | Geometric surface area | Not available | Not available | Not available | 0.07079 | Not available | Not available | Not available | Not available | Not available | Not available
ARTICLE OPEN | Impacts of glass composition, pH, and temperature on glass forward dissolution rate | npj Materials Degradation (2018) 2:22 ; doi:10.1038/s41529-018-0042-5 | John D. Vienna | LAW-A44_test7 | 0 | 5.36 | 57.32 | 13.54 | 1.04 | 2.55 | 15.55 | 0 | 0.23 | 0.75 | 0.52 | 0 | 0 | 0 | 1.84 | 0 | 0 | 0 | 0.76 | 0 | 0 | 0 | 0 | 0 | 0 | 0 | 0.51 | 0 | 0 | 0 | 0 | 0 | 0 | 0 | 0 | 0 | 0 | 0 | 0 | 0 | 0 | 0 | 0 | 0 | 0 | 0 | 0 | 0 | 0 | 0 | 0 | 0 | 0 | 0 | 0 | 0 | 0 | 0 | 0 | 0 | 0 | 0.01 | 0 | 0 | 0 | 0 | 0 | 0 | 0 | 100.02 | Not available | Not available | Not available | Not available | Not available | 40.0 | Dynamic | Not available | Not available | Not available | Not available | Not available | Not available | Not available | Not available | 1 | 11.7 | Not available | 11.7 | Not available | Not available | Not available | Not available | Geometric surface area | Not available | Not available | Not available | 0.18621 | Not available | Not available | Not available | Not available | Not available | Not available
ARTICLE OPEN | Impacts of glass composition, pH, and temperature on glass forward dissolution rate | npj Materials Degradation (2018) 2:22 ; doi:10.1038/s41529-018-0042-5 | John D. Vienna | LAW-A44_test8 | 0 | 5.36 | 57.32 | 13.54 | 1.04 | 2.55 | 15.55 | 0 | 0.23 | 0.75 | 0.52 | 0 | 0 | 0 | 1.84 | 0 | 0 | 0 | 0.76 | 0 | 0 | 0 | 0 | 0 | 0 | 0 | 0.51 | 0 | 0 | 0 | 0 | 0 | 0 | 0 | 0 | 0 | 0 | 0 | 0 | 0 | 0 | 0 | 0 | 0 | 0 | 0 | 0 | 0 | 0 | 0 | 0 | 0 | 0 | 0 | 0 | 0 | 0 | 0 | 0 | 0 | 0 | 0.01 | 0 | 0 | 0 | 0 | 0 | 0 | 0 | 100.02 | Not available | Not available | Not available | Not available | Not available | 70.0 | Dynamic | Not available | Not available | Not available | Not available | Not available | Not available | Not available | Not available | 1 | 7.3 | Not available | 7.3 | Not available | Not available | Not available | Not available | Geometric surface area | Not available | Not available | Not available | 0.04365 | Not available | Not available | Not available | Not available | Not available | Not available
ARTICLE OPEN | Impacts of glass composition, pH, and temperature on glass forward dissolution rate | npj Materials Degradation (2018) 2:22 ; doi:10.1038/s41529-018-0042-5 | John D. Vienna | LAW-A44_test9 | 0 | 5.36 | 57.32 | 13.54 | 1.04 | 2.55 | 15.55 | 0 | 0.23 | 0.75 | 0.52 | 0 | 0 | 0 | 1.84 | 0 | 0 | 0 | 0.76 | 0 | 0 | 0 | 0 | 0 | 0 | 0 | 0.51 | 0 | 0 | 0 | 0 | 0 | 0 | 0 | 0 | 0 | 0 | 0 | 0 | 0 | 0 | 0 | 0 | 0 | 0 | 0 | 0 | 0 | 0 | 0 | 0 | 0 | 0 | 0 | 0 | 0 | 0 | 0 | 0 | 0 | 0 | 0.01 | 0 | 0 | 0 | 0 | 0 | 0 | 0 | 100.02 | Not available | Not available | Not available | Not available | Not available | 70.0 | Dynamic | Not available | Not available | Not available | Not available | Not available | Not available | Not available | Not available | 1 | 8.1 | Not available | 8.1 | Not available | Not available | Not available | Not available | Geometric surface area | Not available | Not available | Not available | 0.1122 | Not available | Not available | Not available | Not available | Not available | Not available
ARTICLE OPEN | Impacts of glass composition, pH, and temperature on glass forward dissolution rate | npj Materials Degradation (2018) 2:22 ; doi:10.1038/s41529-018-0042-5 | John D. Vienna | LAW-A44_test10 | 0 | 5.36 | 57.32 | 13.54 | 1.04 | 2.55 | 15.55 | 0 | 0.23 | 0.75 | 0.52 | 0 | 0 | 0 | 1.84 | 0 | 0 | 0 | 0.76 | 0 | 0 | 0 | 0 | 0 | 0 | 0 | 0.51 | 0 | 0 | 0 | 0 | 0 | 0 | 0 | 0 | 0 | 0 | 0 | 0 | 0 | 0 | 0 | 0 | 0 | 0 | 0 | 0 | 0 | 0 | 0 | 0 | 0 | 0 | 0 | 0 | 0 | 0 | 0 | 0 | 0 | 0 | 0.01 | 0 | 0 | 0 | 0 | 0 | 0 | 0 | 100.02 | Not available | Not available | Not available | Not available | Not available | 70.0 | Dynamic | Not available | Not available | Not available | Not available | Not available | Not available | Not available | Not available | 1 | 8.9 | Not available | 8.9 | Not available | Not available | Not available | Not available | Geometric surface area | Not available | Not available | Not available | 0.25704 | Not available | Not available | Not available | Not available | Not available | Not available
ARTICLE OPEN | Impacts of glass composition, pH, and temperature on glass forward dissolution rate | npj Materials Degradation (2018) 2:22 ; doi:10.1038/s41529-018-0042-5 | John D. Vienna | LAW-A44_test11 | 0 | 5.36 | 57.32 | 13.54 | 1.04 | 2.55 | 15.55 | 0 | 0.23 | 0.75 | 0.52 | 0 | 0 | 0 | 1.84 | 0 | 0 | 0 | 0.76 | 0 | 0 | 0 | 0 | 0 | 0 | 0 | 0.51 | 0 | 0 | 0 | 0 | 0 | 0 | 0 | 0 | 0 | 0 | 0 | 0 | 0 | 0 | 0 | 0 | 0 | 0 | 0 | 0 | 0 | 0 | 0 | 0 | 0 | 0 | 0 | 0 | 0 | 0 | 0 | 0 | 0 | 0 | 0.01 | 0 | 0 | 0 | 0 | 0 | 0 | 0 | 100.02 | Not available | Not available | Not available | Not available | Not available | 70.0 | Dynamic | Not available | Not available | Not available | Not available | Not available | Not available | Not available | Not available | 1 | 10.4 | Not available | 10.4 | Not available | Not available | Not available | Not available | Geometric surface area | Not available | Not available | Not available | 1.1749 | Not available | Not available | Not available | Not available | Not available | Not available
ARTICLE OPEN | Impacts of glass composition, pH, and temperature on glass forward dissolution rate | npj Materials Degradation (2018) 2:22 ; doi:10.1038/s41529-018-0042-5 | John D. Vienna | LAW-A44_test12 | 0 | 5.36 | 57.32 | 13.54 | 1.04 | 2.55 | 15.55 | 0 | 0.23 | 0.75 | 0.52 | 0 | 0 | 0 | 1.84 | 0 | 0 | 0 | 0.76 | 0 | 0 | 0 | 0 | 0 | 0 | 0 | 0.51 | 0 | 0 | 0 | 0 | 0 | 0 | 0 | 0 | 0 | 0 | 0 | 0 | 0 | 0 | 0 | 0 | 0 | 0 | 0 | 0 | 0 | 0 | 0 | 0 | 0 | 0 | 0 | 0 | 0 | 0 | 0 | 0 | 0 | 0 | 0.01 | 0 | 0 | 0 | 0 | 0 | 0 | 0 | 100.02 | Not available | Not available | Not available | Not available | Not available | 70.0 | Dynamic | Not available | Not available | Not available | Not available | Not available | Not available | Not available | Not available | 1 | 11.1 | Not available | 11.1 | Not available | Not available | Not available | Not available | Geometric surface area | Not available | Not available | Not available | 3.63078 | Not available | Not available | Not available | Not available | Not available | Not available
ARTICLE OPEN | Impacts of glass composition, pH, and temperature on glass forward dissolution rate | npj Materials Degradation (2018) 2:22 ; doi:10.1038/s41529-018-0042-5 | John D. Vienna | LAW-A44_test13 | 0 | 5.36 | 57.32 | 13.54 | 1.04 | 2.55 | 15.55 | 0 | 0.23 | 0.75 | 0.52 | 0 | 0 | 0 | 1.84 | 0 | 0 | 0 | 0.76 | 0 | 0 | 0 | 0 | 0 | 0 | 0 | 0.51 | 0 | 0 | 0 | 0 | 0 | 0 | 0 | 0 | 0 | 0 | 0 | 0 | 0 | 0 | 0 | 0 | 0 | 0 | 0 | 0 | 0 | 0 | 0 | 0 | 0 | 0 | 0 | 0 | 0 | 0 | 0 | 0 | 0 | 0 | 0.01 | 0 | 0 | 0 | 0 | 0 | 0 | 0 | 100.02 | Not available | Not available | Not available | Not available | Not available | 90.0 | Dynamic | Not available | Not available | Not available | Not available | Not available | Not available | Not available | Not available | 1 | 6.9 | Not available | 6.9 | Not available | Not available | Not available | Not available | Geometric surface area | Not available | Not available | Not available | 0.1 | Not available | Not available | Not available | Not available | Not available | Not available
ARTICLE OPEN | Impacts of glass composition, pH, and temperature on glass forward dissolution rate | npj Materials Degradation (2018) 2:22 ; doi:10.1038/s41529-018-0042-5 | John D. Vienna | LAW-A44_test14 | 0 | 5.36 | 57.32 | 13.54 | 1.04 | 2.55 | 15.55 | 0 | 0.23 | 0.75 | 0.52 | 0 | 0 | 0 | 1.84 | 0 | 0 | 0 | 0.76 | 0 | 0 | 0 | 0 | 0 | 0 | 0 | 0.51 | 0 | 0 | 0 | 0 | 0 | 0 | 0 | 0 | 0 | 0 | 0 | 0 | 0 | 0 | 0 | 0 | 0 | 0 | 0 | 0 | 0 | 0 | 0 | 0 | 0 | 0 | 0 | 0 | 0 | 0 | 0 | 0 | 0 | 0 | 0.01 | 0 | 0 | 0 | 0 | 0 | 0 | 0 | 100.02 | Not available | Not available | Not available | Not available | Not available | 90.0 | Dynamic | Not available | Not available | Not available | Not available | Not available | Not available | Not available | Not available | 1 | 7.7 | Not available | 7.7 | Not available | Not available | Not available | Not available | Geometric surface area | Not available | Not available | Not available | 0.16596 | Not available | Not available | Not available | Not available | Not available | Not available
ARTICLE OPEN | Impacts of glass composition, pH, and temperature on glass forward dissolution rate | npj Materials Degradation (2018) 2:22 ; doi:10.1038/s41529-018-0042-5 | John D. Vienna | LAW-A44_test15 | 0 | 5.36 | 57.32 | 13.54 | 1.04 | 2.55 | 15.55 | 0 | 0.23 | 0.75 | 0.52 | 0 | 0 | 0 | 1.84 | 0 | 0 | 0 | 0.76 | 0 | 0 | 0 | 0 | 0 | 0 | 0 | 0.51 | 0 | 0 | 0 | 0 | 0 | 0 | 0 | 0 | 0 | 0 | 0 | 0 | 0 | 0 | 0 | 0 | 0 | 0 | 0 | 0 | 0 | 0 | 0 | 0 | 0 | 0 | 0 | 0 | 0 | 0 | 0 | 0 | 0 | 0 | 0.01 | 0 | 0 | 0 | 0 | 0 | 0 | 0 | 100.02 | Not available | Not available | Not available | Not available | Not available | 90.0 | Dynamic | Not available | Not available | Not available | Not available | Not available | Not available | Not available | Not available | 1 | 8.5 | Not available | 8.5 | Not available | Not available | Not available | Not available | Geometric surface area | Not available | Not available | Not available | 0.38019 | Not available | Not available | Not available | Not available | Not available | Not available
ARTICLE OPEN | Impacts of glass composition, pH, and temperature on glass forward dissolution rate | npj Materials Degradation (2018) 2:22 ; doi:10.1038/s41529-018-0042-5 | John D. Vienna | LAW-A44_test16 | 0 | 5.36 | 57.32 | 13.54 | 1.04 | 2.55 | 15.55 | 0 | 0.23 | 0.75 | 0.52 | 0 | 0 | 0 | 1.84 | 0 | 0 | 0 | 0.76 | 0 | 0 | 0 | 0 | 0 | 0 | 0 | 0.51 | 0 | 0 | 0 | 0 | 0 | 0 | 0 | 0 | 0 | 0 | 0 | 0 | 0 | 0 | 0 | 0 | 0 | 0 | 0 | 0 | 0 | 0 | 0 | 0 | 0 | 0 | 0 | 0 | 0 | 0 | 0 | 0 | 0 | 0 | 0.01 | 0 | 0 | 0 | 0 | 0 | 0 | 0 | 100.02 | Not available | Not available | Not available | Not available | Not available | 90.0 | Dynamic | Not available | Not available | Not available | Not available | Not available | Not available | Not available | Not available | 1 | 10.1 | Not available | 10.1 | Not available | Not available | Not available | Not available | Geometric surface area | Not available | Not available | Not available | 1.31826 | Not available | Not available | Not available | Not available | Not available | Not available
ARTICLE OPEN | Impacts of glass composition, pH, and temperature on glass forward dissolution rate | npj Materials Degradation (2018) 2:22 ; doi:10.1038/s41529-018-0042-5 | John D. Vienna | LAW-A44_test17 | 0 | 5.36 | 57.32 | 13.54 | 1.04 | 2.55 | 15.55 | 0 | 0.23 | 0.75 | 0.52 | 0 | 0 | 0 | 1.84 | 0 | 0 | 0 | 0.76 | 0 | 0 | 0 | 0 | 0 | 0 | 0 | 0.51 | 0 | 0 | 0 | 0 | 0 | 0 | 0 | 0 | 0 | 0 | 0 | 0 | 0 | 0 | 0 | 0 | 0 | 0 | 0 | 0 | 0 | 0 | 0 | 0 | 0 | 0 | 0 | 0 | 0 | 0 | 0 | 0 | 0 | 0 | 0.01 | 0 | 0 | 0 | 0 | 0 | 0 | 0 | 100.02 | Not available | Not available | Not available | Not available | Not available | 90.0 | Dynamic | Not available | Not available | Not available | Not available | Not available | Not available | Not available | Not available | 1 | 10.7 | Not available | 10.7 | Not available | Not available | Not available | Not available | Geometric surface area | Not available | Not available | Not available | 4.89779 | Not available | Not available | Not available | Not available | Not available | Not available
ARTICLE OPEN | Impacts of glass composition, pH, and temperature on glass forward dissolution rate | npj Materials Degradation (2018) 2:22 ; doi:10.1038/s41529-018-0042-5 | John D. Vienna | LAW-ABP1_test1 | 0 | 5.61 | 57.19 | 13.63 | 0.52 | 4.14 | 14.72 | 0 | 0.98 | 0 | 0.66 | 0 | 0 | 0 | 0.66 | 0 | 0 | 0 | 0.68 | 0 | 0 | 0 | 0 | 0 | 0 | 0 | 0.9 | 0 | 0 | 0 | 0 | 0 | 0 | 0 | 0 | 0 | 0 | 0 | 0 | 0 | 0 | 0 | 0 | 0 | 0 | 0 | 0 | 0 | 0 | 0 | 0 | 0 | 0 | 0 | 0 | 0 | 0 | 0 | 0 | 0 | 0 | 0.28 | 0 | 0 | 0 | 0 | 0 | 0 | 0 | 100.0 | Not available | Not available | Not available | Not available | Not available | 23.0 | Dynamic | Not available | Not available | Not available | Not available | Not available | Not available | Not available | Not available | 1 | 7.1 | Not available | 7.1 | Not available | Not available | Not available | Not available | Not available | Not available | Not available | Not available | 0.001148 | Not available | Not available | Not available | Not available | Not available | Not available
ARTICLE OPEN | Impacts of glass composition, pH, and temperature on glass forward dissolution rate | npj Materials Degradation (2018) 2:22 ; doi:10.1038/s41529-018-0042-5 | John D. Vienna | LAW-ABP1_test2 | 0 | 5.61 | 57.19 | 13.63 | 0.52 | 4.14 | 14.72 | 0 | 0.98 | 0 | 0.66 | 0 | 0 | 0 | 0.66 | 0 | 0 | 0 | 0.68 | 0 | 0 | 0 | 0 | 0 | 0 | 0 | 0.9 | 0 | 0 | 0 | 0 | 0 | 0 | 0 | 0 | 0 | 0 | 0 | 0 | 0 | 0 | 0 | 0 | 0 | 0 | 0 | 0 | 0 | 0 | 0 | 0 | 0 | 0 | 0 | 0 | 0 | 0 | 0 | 0 | 0 | 0 | 0.28 | 0 | 0 | 0 | 0 | 0 | 0 | 0 | 100.0 | Not available | Not available | Not available | Not available | Not available | 23.0 | Dynamic | Not available | Not available | Not available | Not available | Not available | Not available | Not available | Not available | 1 | 9.0 | Not available | 9.0 | Not available | Not available | Not available | Not available | Not available | Not available | Not available | Not available | 0.001318 | Not available | Not available | Not available | Not available | Not available | Not available
ARTICLE OPEN | Impacts of glass composition, pH, and temperature on glass forward dissolution rate | npj Materials Degradation (2018) 2:22 ; doi:10.1038/s41529-018-0042-5 | John D. Vienna | LAW-ABP1_test3 | 0 | 5.61 | 57.19 | 13.63 | 0.52 | 4.14 | 14.72 | 0 | 0.98 | 0 | 0.66 | 0 | 0 | 0 | 0.66 | 0 | 0 | 0 | 0.68 | 0 | 0 | 0 | 0 | 0 | 0 | 0 | 0.9 | 0 | 0 | 0 | 0 | 0 | 0 | 0 | 0 | 0 | 0 | 0 | 0 | 0 | 0 | 0 | 0 | 0 | 0 | 0 | 0 | 0 | 0 | 0 | 0 | 0 | 0 | 0 | 0 | 0 | 0 | 0 | 0 | 0 | 0 | 0.28 | 0 | 0 | 0 | 0 | 0 | 0 | 0 | 100.0 | Not available | Not available | Not available | Not available | Not available | 23.0 | Dynamic | Not available | Not available | Not available | Not available | Not available | Not available | Not available | Not available | 1 | 9.7 | Not available | 9.7 | Not available | Not available | Not available | Not available | Not available | Not available | Not available | Not available | 0.003236 | Not available | Not available | Not available | Not available | Not available | Not available
ARTICLE OPEN | Impacts of glass composition, pH, and temperature on glass forward dissolution rate | npj Materials Degradation (2018) 2:22 ; doi:10.1038/s41529-018-0042-5 | John D. Vienna | LAW-ABP1_test4 | 0 | 5.61 | 57.19 | 13.63 | 0.52 | 4.14 | 14.72 | 0 | 0.98 | 0 | 0.66 | 0 | 0 | 0 | 0.66 | 0 | 0 | 0 | 0.68 | 0 | 0 | 0 | 0 | 0 | 0 | 0 | 0.9 | 0 | 0 | 0 | 0 | 0 | 0 | 0 | 0 | 0 | 0 | 0 | 0 | 0 | 0 | 0 | 0 | 0 | 0 | 0 | 0 | 0 | 0 | 0 | 0 | 0 | 0 | 0 | 0 | 0 | 0 | 0 | 0 | 0 | 0 | 0.28 | 0 | 0 | 0 | 0 | 0 | 0 | 0 | 100.0 | Not available | Not available | Not available | Not available | Not available | 23.0 | Dynamic | Not available | Not available | Not available | Not available | Not available | Not available | Not available | Not available | 1 | 11.1 | Not available | 11.1 | Not available | Not available | Not available | Not available | Not available | Not available | Not available | Not available | 0.022909 | Not available | Not available | Not available | Not available | Not available | Not available
ARTICLE OPEN | Impacts of glass composition, pH, and temperature on glass forward dissolution rate | npj Materials Degradation (2018) 2:22 ; doi:10.1038/s41529-018-0042-5 | John D. Vienna | LAW-ABP1_test5 | 0 | 5.61 | 57.19 | 13.63 | 0.52 | 4.14 | 14.72 | 0 | 0.98 | 0 | 0.66 | 0 | 0 | 0 | 0.66 | 0 | 0 | 0 | 0.68 | 0 | 0 | 0 | 0 | 0 | 0 | 0 | 0.9 | 0 | 0 | 0 | 0 | 0 | 0 | 0 | 0 | 0 | 0 | 0 | 0 | 0 | 0 | 0 | 0 | 0 | 0 | 0 | 0 | 0 | 0 | 0 | 0 | 0 | 0 | 0 | 0 | 0 | 0 | 0 | 0 | 0 | 0 | 0.28 | 0 | 0 | 0 | 0 | 0 | 0 | 0 | 100.0 | Not available | Not available | Not available | Not available | Not available | 40.0 | Dynamic | Not available | Not available | Not available | Not available | Not available | Not available | Not available | Not available | 1 | 6.6 | Not available | 6.6 | Not available | Not available | Not available | Not available | Not available | Not available | Not available | Not available | 0.004074 | Not available | Not available | Not available | Not available | Not available | Not available
ARTICLE OPEN | Impacts of glass composition, pH, and temperature on glass forward dissolution rate | npj Materials Degradation (2018) 2:22 ; doi:10.1038/s41529-018-0042-5 | John D. Vienna | LAW-ABP1_test6 | 0 | 5.61 | 57.19 | 13.63 | 0.52 | 4.14 | 14.72 | 0 | 0.98 | 0 | 0.66 | 0 | 0 | 0 | 0.66 | 0 | 0 | 0 | 0.68 | 0 | 0 | 0 | 0 | 0 | 0 | 0 | 0.9 | 0 | 0 | 0 | 0 | 0 | 0 | 0 | 0 | 0 | 0 | 0 | 0 | 0 | 0 | 0 | 0 | 0 | 0 | 0 | 0 | 0 | 0 | 0 | 0 | 0 | 0 | 0 | 0 | 0 | 0 | 0 | 0 | 0 | 0 | 0.28 | 0 | 0 | 0 | 0 | 0 | 0 | 0 | 100.0 | Not available | Not available | Not available | Not available | Not available | 40.0 | Dynamic | Not available | Not available | Not available | Not available | Not available | Not available | Not available | Not available | 1 | 7.5 | Not available | 7.5 | Not available | Not available | Not available | Not available | Not available | Not available | Not available | Not available | 0.007079 | Not available | Not available | Not available | Not available | Not available | Not available
ARTICLE OPEN | Impacts of glass composition, pH, and temperature on glass forward dissolution rate | npj Materials Degradation (2018) 2:22 ; doi:10.1038/s41529-018-0042-5 | John D. Vienna | LAW-ABP1_test7 | 0 | 5.61 | 57.19 | 13.63 | 0.52 | 4.14 | 14.72 | 0 | 0.98 | 0 | 0.66 | 0 | 0 | 0 | 0.66 | 0 | 0 | 0 | 0.68 | 0 | 0 | 0 | 0 | 0 | 0 | 0 | 0.9 | 0 | 0 | 0 | 0 | 0 | 0 | 0 | 0 | 0 | 0 | 0 | 0 | 0 | 0 | 0 | 0 | 0 | 0 | 0 | 0 | 0 | 0 | 0 | 0 | 0 | 0 | 0 | 0 | 0 | 0 | 0 | 0 | 0 | 0 | 0.28 | 0 | 0 | 0 | 0 | 0 | 0 | 0 | 100.0 | Not available | Not available | Not available | Not available | Not available | 40.0 | Dynamic | Not available | Not available | Not available | Not available | Not available | Not available | Not available | Not available | 1 | 8.4 | Not available | 8.4 | Not available | Not available | Not available | Not available | Not available | Not available | Not available | Not available | 0.014791 | Not available | Not available | Not available | Not available | Not available | Not available
ARTICLE OPEN | Impacts of glass composition, pH, and temperature on glass forward dissolution rate | npj Materials Degradation (2018) 2:22 ; doi:10.1038/s41529-018-0042-5 | John D. Vienna | LAW-ABP1_test8 | 0 | 5.61 | 57.19 | 13.63 | 0.52 | 4.14 | 14.72 | 0 | 0.98 | 0 | 0.66 | 0 | 0 | 0 | 0.66 | 0 | 0 | 0 | 0.68 | 0 | 0 | 0 | 0 | 0 | 0 | 0 | 0.9 | 0 | 0 | 0 | 0 | 0 | 0 | 0 | 0 | 0 | 0 | 0 | 0 | 0 | 0 | 0 | 0 | 0 | 0 | 0 | 0 | 0 | 0 | 0 | 0 | 0 | 0 | 0 | 0 | 0 | 0 | 0 | 0 | 0 | 0 | 0.28 | 0 | 0 | 0 | 0 | 0 | 0 | 0 | 100.0 | Not available | Not available | Not available | Not available | Not available | 40.0 | Dynamic | Not available | Not available | Not available | Not available | Not available | Not available | Not available | Not available | 1 | 9.4 | Not available | 9.4 | Not available | Not available | Not available | Not available | Not available | Not available | Not available | Not available | 0.021878 | Not available | Not available | Not available | Not available | Not available | Not available
ARTICLE OPEN | Impacts of glass composition, pH, and temperature on glass forward dissolution rate | npj Materials Degradation (2018) 2:22 ; doi:10.1038/s41529-018-0042-5 | John D. Vienna | LAW-ABP1_test9 | 0 | 5.61 | 57.19 | 13.63 | 0.52 | 4.14 | 14.72 | 0 | 0.98 | 0 | 0.66 | 0 | 0 | 0 | 0.66 | 0 | 0 | 0 | 0.68 | 0 | 0 | 0 | 0 | 0 | 0 | 0 | 0.9 | 0 | 0 | 0 | 0 | 0 | 0 | 0 | 0 | 0 | 0 | 0 | 0 | 0 | 0 | 0 | 0 | 0 | 0 | 0 | 0 | 0 | 0 | 0 | 0 | 0 | 0 | 0 | 0 | 0 | 0 | 0 | 0 | 0 | 0 | 0.28 | 0 | 0 | 0 | 0 | 0 | 0 | 0 | 100.0 | Not available | Not available | Not available | Not available | Not available | 40.0 | Dynamic | Not available | Not available | Not available | Not available | Not available | Not available | Not available | Not available | 1 | 10.9 | Not available | 10.9 | Not available | Not available | Not available | Not available | Not available | Not available | Not available | Not available | 0.107152 | Not available | Not available | Not available | Not available | Not available | Not available
ARTICLE OPEN | Impacts of glass composition, pH, and temperature on glass forward dissolution rate | npj Materials Degradation (2018) 2:22 ; doi:10.1038/s41529-018-0042-5 | John D. Vienna | LAW-ABP1_test10 | 0 | 5.61 | 57.19 | 13.63 | 0.52 | 4.14 | 14.72 | 0 | 0.98 | 0 | 0.66 | 0 | 0 | 0 | 0.66 | 0 | 0 | 0 | 0.68 | 0 | 0 | 0 | 0 | 0 | 0 | 0 | 0.9 | 0 | 0 | 0 | 0 | 0 | 0 | 0 | 0 | 0 | 0 | 0 | 0 | 0 | 0 | 0 | 0 | 0 | 0 | 0 | 0 | 0 | 0 | 0 | 0 | 0 | 0 | 0 | 0 | 0 | 0 | 0 | 0 | 0 | 0 | 0.28 | 0 | 0 | 0 | 0 | 0 | 0 | 0 | 100.0 | Not available | Not available | Not available | Not available | Not available | 70.0 | Dynamic | Not available | Not available | Not available | Not available | Not available | Not available | Not available | Not available | 1 | 6.9 | Not available | 6.9 | Not available | Not available | Not available | Not available | Not available | Not available | Not available | Not available | 0.064565 | Not available | Not available | Not available | Not available | Not available | Not available
ARTICLE OPEN | Impacts of glass composition, pH, and temperature on glass forward dissolution rate | npj Materials Degradation (2018) 2:22 ; doi:10.1038/s41529-018-0042-5 | John D. Vienna | LAW-ABP1_test11 | 0 | 5.61 | 57.19 | 13.63 | 0.52 | 4.14 | 14.72 | 0 | 0.98 | 0 | 0.66 | 0 | 0 | 0 | 0.66 | 0 | 0 | 0 | 0.68 | 0 | 0 | 0 | 0 | 0 | 0 | 0 | 0.9 | 0 | 0 | 0 | 0 | 0 | 0 | 0 | 0 | 0 | 0 | 0 | 0 | 0 | 0 | 0 | 0 | 0 | 0 | 0 | 0 | 0 | 0 | 0 | 0 | 0 | 0 | 0 | 0 | 0 | 0 | 0 | 0 | 0 | 0 | 0.28 | 0 | 0 | 0 | 0 | 0 | 0 | 0 | 100.0 | Not available | Not available | Not available | Not available | Not available | 70.0 | Dynamic | Not available | Not available | Not available | Not available | Not available | Not available | Not available | Not available | 1 | 7.8 | Not available | 7.8 | Not available | Not available | Not available | Not available | Not available | Not available | Not available | Not available | 0.104713 | Not available | Not available | Not available | Not available | Not available | Not available
ARTICLE OPEN | Impacts of glass composition, pH, and temperature on glass forward dissolution rate | npj Materials Degradation (2018) 2:22 ; doi:10.1038/s41529-018-0042-5 | John D. Vienna | LAW-ABP1_test12 | 0 | 5.61 | 57.19 | 13.63 | 0.52 | 4.14 | 14.72 | 0 | 0.98 | 0 | 0.66 | 0 | 0 | 0 | 0.66 | 0 | 0 | 0 | 0.68 | 0 | 0 | 0 | 0 | 0 | 0 | 0 | 0.9 | 0 | 0 | 0 | 0 | 0 | 0 | 0 | 0 | 0 | 0 | 0 | 0 | 0 | 0 | 0 | 0 | 0 | 0 | 0 | 0 | 0 | 0 | 0 | 0 | 0 | 0 | 0 | 0 | 0 | 0 | 0 | 0 | 0 | 0 | 0.28 | 0 | 0 | 0 | 0 | 0 | 0 | 0 | 100.0 | Not available | Not available | Not available | Not available | Not available | 70.0 | Dynamic | Not available | Not available | Not available | Not available | Not available | Not available | Not available | Not available | 1 | 8.9 | Not available | 8.9 | Not available | Not available | Not available | Not available | Not available | Not available | Not available | Not available | 0.169824 | Not available | Not available | Not available | Not available | Not available | Not available
ARTICLE OPEN | Impacts of glass composition, pH, and temperature on glass forward dissolution rate | npj Materials Degradation (2018) 2:22 ; doi:10.1038/s41529-018-0042-5 | John D. Vienna | LAW-ABP1_test13 | 0 | 5.61 | 57.19 | 13.63 | 0.52 | 4.14 | 14.72 | 0 | 0.98 | 0 | 0.66 | 0 | 0 | 0 | 0.66 | 0 | 0 | 0 | 0.68 | 0 | 0 | 0 | 0 | 0 | 0 | 0 | 0.9 | 0 | 0 | 0 | 0 | 0 | 0 | 0 | 0 | 0 | 0 | 0 | 0 | 0 | 0 | 0 | 0 | 0 | 0 | 0 | 0 | 0 | 0 | 0 | 0 | 0 | 0 | 0 | 0 | 0 | 0 | 0 | 0 | 0 | 0 | 0.28 | 0 | 0 | 0 | 0 | 0 | 0 | 0 | 100.0 | Not available | Not available | Not available | Not available | Not available | 70.0 | Dynamic | Not available | Not available | Not available | Not available | Not available | Not available | Not available | Not available | 1 | 10.5 | Not available | 10.5 | Not available | Not available | Not available | Not available | Not available | Not available | Not available | Not available | 0.776247 | Not available | Not available | Not available | Not available | Not available | Not available
ARTICLE OPEN | Impacts of glass composition, pH, and temperature on glass forward dissolution rate | npj Materials Degradation (2018) 2:22 ; doi:10.1038/s41529-018-0042-5 | John D. Vienna | LAW-ABP1_test14 | 0 | 5.61 | 57.19 | 13.63 | 0.52 | 4.14 | 14.72 | 0 | 0.98 | 0 | 0.66 | 0 | 0 | 0 | 0.66 | 0 | 0 | 0 | 0.68 | 0 | 0 | 0 | 0 | 0 | 0 | 0 | 0.9 | 0 | 0 | 0 | 0 | 0 | 0 | 0 | 0 | 0 | 0 | 0 | 0 | 0 | 0 | 0 | 0 | 0 | 0 | 0 | 0 | 0 | 0 | 0 | 0 | 0 | 0 | 0 | 0 | 0 | 0 | 0 | 0 | 0 | 0 | 0.28 | 0 | 0 | 0 | 0 | 0 | 0 | 0 | 100.0 | Not available | Not available | Not available | Not available | Not available | 90.0 | Dynamic | Not available | Not available | Not available | Not available | Not available | Not available | Not available | Not available | 1 | 5.5 | Not available | 5.5 | Not available | Not available | Not available | Not available | Not available | Not available | Not available | Not available | 0.0871 | Not available | Not available | Not available | Not available | Not available | Not available
ARTICLE OPEN | Impacts of glass composition, pH, and temperature on glass forward dissolution rate | npj Materials Degradation (2018) 2:22 ; doi:10.1038/s41529-018-0042-5 | John D. Vienna | LAW-ABP1_test15 | 0 | 5.61 | 57.19 | 13.63 | 0.52 | 4.14 | 14.72 | 0 | 0.98 | 0 | 0.66 | 0 | 0 | 0 | 0.66 | 0 | 0 | 0 | 0.68 | 0 | 0 | 0 | 0 | 0 | 0 | 0 | 0.9 | 0 | 0 | 0 | 0 | 0 | 0 | 0 | 0 | 0 | 0 | 0 | 0 | 0 | 0 | 0 | 0 | 0 | 0 | 0 | 0 | 0 | 0 | 0 | 0 | 0 | 0 | 0 | 0 | 0 | 0 | 0 | 0 | 0 | 0 | 0.28 | 0 | 0 | 0 | 0 | 0 | 0 | 0 | 100.0 | Not available | Not available | Not available | Not available | Not available | 90.0 | Dynamic | Not available | Not available | Not available | Not available | Not available | Not available | Not available | Not available | 1 | 6.5 | Not available | 6.5 | Not available | Not available | Not available | Not available | Not available | Not available | Not available | Not available | 0.177828 | Not available | Not available | Not available | Not available | Not available | Not available
ARTICLE OPEN | Impacts of glass composition, pH, and temperature on glass forward dissolution rate | npj Materials Degradation (2018) 2:22 ; doi:10.1038/s41529-018-0042-5 | John D. Vienna | LAW-ABP1_test16 | 0 | 5.61 | 57.19 | 13.63 | 0.52 | 4.14 | 14.72 | 0 | 0.98 | 0 | 0.66 | 0 | 0 | 0 | 0.66 | 0 | 0 | 0 | 0.68 | 0 | 0 | 0 | 0 | 0 | 0 | 0 | 0.9 | 0 | 0 | 0 | 0 | 0 | 0 | 0 | 0 | 0 | 0 | 0 | 0 | 0 | 0 | 0 | 0 | 0 | 0 | 0 | 0 | 0 | 0 | 0 | 0 | 0 | 0 | 0 | 0 | 0 | 0 | 0 | 0 | 0 | 0 | 0.28 | 0 | 0 | 0 | 0 | 0 | 0 | 0 | 100.0 | Not available | Not available | Not available | Not available | Not available | 90.0 | Dynamic | Not available | Not available | Not available | Not available | Not available | Not available | Not available | Not available | 1 | 7.4 | Not available | 7.4 | Not available | Not available | Not available | Not available | Not available | Not available | Not available | Not available | 0.281838 | Not available | Not available | Not available | Not available | Not available | Not available
ARTICLE OPEN | Impacts of glass composition, pH, and temperature on glass forward dissolution rate | npj Materials Degradation (2018) 2:22 ; doi:10.1038/s41529-018-0042-5 | John D. Vienna | LAW-ABP1_test17 | 0 | 5.61 | 57.19 | 13.63 | 0.52 | 4.14 | 14.72 | 0 | 0.98 | 0 | 0.66 | 0 | 0 | 0 | 0.66 | 0 | 0 | 0 | 0.68 | 0 | 0 | 0 | 0 | 0 | 0 | 0 | 0.9 | 0 | 0 | 0 | 0 | 0 | 0 | 0 | 0 | 0 | 0 | 0 | 0 | 0 | 0 | 0 | 0 | 0 | 0 | 0 | 0 | 0 | 0 | 0 | 0 | 0 | 0 | 0 | 0 | 0 | 0 | 0 | 0 | 0 | 0 | 0.28 | 0 | 0 | 0 | 0 | 0 | 0 | 0 | 100.0 | Not available | Not available | Not available | Not available | Not available | 90.0 | Dynamic | Not available | Not available | Not available | Not available | Not available | Not available | Not available | Not available | 1 | 8.5 | Not available | 8.5 | Not available | Not available | Not available | Not available | Not available | Not available | Not available | Not available | 0.416869 | Not available | Not available | Not available | Not available | Not available | Not available
ARTICLE OPEN | Impacts of glass composition, pH, and temperature on glass forward dissolution rate | npj Materials Degradation (2018) 2:22 ; doi:10.1038/s41529-018-0042-5 | John D. Vienna | LAW-ABP1_test18 | 0 | 5.61 | 57.19 | 13.63 | 0.52 | 4.14 | 14.72 | 0 | 0.98 | 0 | 0.66 | 0 | 0 | 0 | 0.66 | 0 | 0 | 0 | 0.68 | 0 | 0 | 0 | 0 | 0 | 0 | 0 | 0.9 | 0 | 0 | 0 | 0 | 0 | 0 | 0 | 0 | 0 | 0 | 0 | 0 | 0 | 0 | 0 | 0 | 0 | 0 | 0 | 0 | 0 | 0 | 0 | 0 | 0 | 0 | 0 | 0 | 0 | 0 | 0 | 0 | 0 | 0 | 0.28 | 0 | 0 | 0 | 0 | 0 | 0 | 0 | 100.0 | Not available | Not available | Not available | Not available | Not available | 90.0 | Dynamic | Not available | Not available | Not available | Not available | Not available | Not available | Not available | Not available | 1 | 10.1 | Not available | 10.1 | Not available | Not available | Not available | Not available | Not available | Not available | Not available | Not available | 1.62181 | Not available | Not available | Not available | Not available | Not available | Not available
ARTICLE OPEN | Impacts of glass composition, pH, and temperature on glass forward dissolution rate | npj Materials Degradation (2018) 2:22 ; doi:10.1038/s41529-018-0042-5 | John D. Vienna | LAW-ABP1_test19 | 0 | 5.61 | 57.19 | 13.63 | 0.52 | 4.14 | 14.72 | 0 | 0.98 | 0 | 0.66 | 0 | 0 | 0 | 0.66 | 0 | 0 | 0 | 0.68 | 0 | 0 | 0 | 0 | 0 | 0 | 0 | 0.9 | 0 | 0 | 0 | 0 | 0 | 0 | 0 | 0 | 0 | 0 | 0 | 0 | 0 | 0 | 0 | 0 | 0 | 0 | 0 | 0 | 0 | 0 | 0 | 0 | 0 | 0 | 0 | 0 | 0 | 0 | 0 | 0 | 0 | 0 | 0.28 | 0 | 0 | 0 | 0 | 0 | 0 | 0 | 100.0 | Not available | Not available | Not available | Not available | Not available | 90.0 | Dynamic | Not available | Not available | Not available | Not available | Not available | Not available | Not available | Not available | 1 | 10.7 | Not available | 10.7 | Not available | Not available | Not available | Not available | Not available | Not available | Not available | Not available | 4.897788 | Not available | Not available | Not available | Not available | Not available | Not available
ARTICLE OPEN | Impacts of glass composition, pH, and temperature on glass forward dissolution rate | npj Materials Degradation (2018) 2:22 ; doi:10.1038/s41529-018-0042-5 | John D. Vienna | LAW-B45_test1 | 6.05 | 6.94 | 58.33 | 4.1 | 1.44 | 2.36 | 15.59 | 0 | 0.11 | 2.31 | 0 | 0 | 0 | 0 | 1.29 | 0 | 0 | 0 | 0.76 | 0 | 0 | 0 | 0 | 0 | 0 | 0 | 0.5 | 0 | 0 | 0 | 0 | 0 | 0 | 0 | 0 | 0 | 0 | 0 | 0 | 0 | 0 | 0 | 0 | 0 | 0 | 0 | 0 | 0 | 0 | 0 | 0 | 0 | 0 | 0 | 0 | 0 | 0 | 0 | 0 | 0 | 0 | 0.01 | 0 | 0 | 0 | 0 | 0 | 0 | 0 | 100.15 | Not available | Not available | Not available | Not available | Not available | 23.0 | Dynamic | Not available | Not available | Not available | Not available | Not available | Not available | Not available | Not available | 1 | 9.0 | Not available | 9.0 | Not available | Not available | Not available | Not available | Not available | Not available | Not available | Not available | 0.001995 | Not available | Not available | Not available | Not available | Not available | Not available
ARTICLE OPEN | Impacts of glass composition, pH, and temperature on glass forward dissolution rate | npj Materials Degradation (2018) 2:22 ; doi:10.1038/s41529-018-0042-5 | John D. Vienna | LAW-B45_test2 | 6.05 | 6.94 | 58.33 | 4.1 | 1.44 | 2.36 | 15.59 | 0 | 0.11 | 2.31 | 0 | 0 | 0 | 0 | 1.29 | 0 | 0 | 0 | 0.76 | 0 | 0 | 0 | 0 | 0 | 0 | 0 | 0.5 | 0 | 0 | 0 | 0 | 0 | 0 | 0 | 0 | 0 | 0 | 0 | 0 | 0 | 0 | 0 | 0 | 0 | 0 | 0 | 0 | 0 | 0 | 0 | 0 | 0 | 0 | 0 | 0 | 0 | 0 | 0 | 0 | 0 | 0 | 0.01 | 0 | 0 | 0 | 0 | 0 | 0 | 0 | 100.15 | Not available | Not available | Not available | Not available | Not available | 23.0 | Dynamic | Not available | Not available | Not available | Not available | Not available | Not available | Not available | Not available | 1 | 10.0 | Not available | 10.0 | Not available | Not available | Not available | Not available | Not available | Not available | Not available | Not available | 0.006607 | Not available | Not available | Not available | Not available | Not available | Not available
ARTICLE OPEN | Impacts of glass composition, pH, and temperature on glass forward dissolution rate | npj Materials Degradation (2018) 2:22 ; doi:10.1038/s41529-018-0042-5 | John D. Vienna | LAW-B45_test3 | 6.05 | 6.94 | 58.33 | 4.1 | 1.44 | 2.36 | 15.59 | 0 | 0.11 | 2.31 | 0 | 0 | 0 | 0 | 1.29 | 0 | 0 | 0 | 0.76 | 0 | 0 | 0 | 0 | 0 | 0 | 0 | 0.5 | 0 | 0 | 0 | 0 | 0 | 0 | 0 | 0 | 0 | 0 | 0 | 0 | 0 | 0 | 0 | 0 | 0 | 0 | 0 | 0 | 0 | 0 | 0 | 0 | 0 | 0 | 0 | 0 | 0 | 0 | 0 | 0 | 0 | 0 | 0.01 | 0 | 0 | 0 | 0 | 0 | 0 | 0 | 100.15 | Not available | Not available | Not available | Not available | Not available | 23.0 | Dynamic | Not available | Not available | Not available | Not available | Not available | Not available | Not available | Not available | 1 | 11.0 | Not available | 11.0 | Not available | Not available | Not available | Not available | Not available | Not available | Not available | Not available | 0.019953 | Not available | Not available | Not available | Not available | Not available | Not available
ARTICLE OPEN | Impacts of glass composition, pH, and temperature on glass forward dissolution rate | npj Materials Degradation (2018) 2:22 ; doi:10.1038/s41529-018-0042-5 | John D. Vienna | LAW-B45_test4 | 6.05 | 6.94 | 58.33 | 4.1 | 1.44 | 2.36 | 15.59 | 0 | 0.11 | 2.31 | 0 | 0 | 0 | 0 | 1.29 | 0 | 0 | 0 | 0.76 | 0 | 0 | 0 | 0 | 0 | 0 | 0 | 0.5 | 0 | 0 | 0 | 0 | 0 | 0 | 0 | 0 | 0 | 0 | 0 | 0 | 0 | 0 | 0 | 0 | 0 | 0 | 0 | 0 | 0 | 0 | 0 | 0 | 0 | 0 | 0 | 0 | 0 | 0 | 0 | 0 | 0 | 0 | 0.01 | 0 | 0 | 0 | 0 | 0 | 0 | 0 | 100.15 | Not available | Not available | Not available | Not available | Not available | 23.0 | Dynamic | Not available | Not available | Not available | Not available | Not available | Not available | Not available | Not available | 1 | 12.0 | Not available | 12.0 | Not available | Not available | Not available | Not available | Not available | Not available | Not available | Not available | 0.034674 | Not available | Not available | Not available | Not available | Not available | Not available
ARTICLE OPEN | Impacts of glass composition, pH, and temperature on glass forward dissolution rate | npj Materials Degradation (2018) 2:22 ; doi:10.1038/s41529-018-0042-5 | John D. Vienna | LAW-B45_test5 | 6.05 | 6.94 | 58.33 | 4.1 | 1.44 | 2.36 | 15.59 | 0 | 0.11 | 2.31 | 0 | 0 | 0 | 0 | 1.29 | 0 | 0 | 0 | 0.76 | 0 | 0 | 0 | 0 | 0 | 0 | 0 | 0.5 | 0 | 0 | 0 | 0 | 0 | 0 | 0 | 0 | 0 | 0 | 0 | 0 | 0 | 0 | 0 | 0 | 0 | 0 | 0 | 0 | 0 | 0 | 0 | 0 | 0 | 0 | 0 | 0 | 0 | 0 | 0 | 0 | 0 | 0 | 0.01 | 0 | 0 | 0 | 0 | 0 | 0 | 0 | 100.15 | Not available | Not available | Not available | Not available | Not available | 40.0 | Dynamic | Not available | Not available | Not available | Not available | Not available | Not available | Not available | Not available | 1 | 7.9 | Not available | 7.9 | Not available | Not available | Not available | Not available | Not available | Not available | Not available | Not available | 0.005129 | Not available | Not available | Not available | Not available | Not available | Not available
ARTICLE OPEN | Impacts of glass composition, pH, and temperature on glass forward dissolution rate | npj Materials Degradation (2018) 2:22 ; doi:10.1038/s41529-018-0042-5 | John D. Vienna | LAW-B45_test6 | 6.05 | 6.94 | 58.33 | 4.1 | 1.44 | 2.36 | 15.59 | 0 | 0.11 | 2.31 | 0 | 0 | 0 | 0 | 1.29 | 0 | 0 | 0 | 0.76 | 0 | 0 | 0 | 0 | 0 | 0 | 0 | 0.5 | 0 | 0 | 0 | 0 | 0 | 0 | 0 | 0 | 0 | 0 | 0 | 0 | 0 | 0 | 0 | 0 | 0 | 0 | 0 | 0 | 0 | 0 | 0 | 0 | 0 | 0 | 0 | 0 | 0 | 0 | 0 | 0 | 0 | 0 | 0.01 | 0 | 0 | 0 | 0 | 0 | 0 | 0 | 100.15 | Not available | Not available | Not available | Not available | Not available | 40.0 | Dynamic | Not available | Not available | Not available | Not available | Not available | Not available | Not available | Not available | 1 | 8.7 | Not available | 8.7 | Not available | Not available | Not available | Not available | Not available | Not available | Not available | Not available | 0.007079 | Not available | Not available | Not available | Not available | Not available | Not available
ARTICLE OPEN | Impacts of glass composition, pH, and temperature on glass forward dissolution rate | npj Materials Degradation (2018) 2:22 ; doi:10.1038/s41529-018-0042-5 | John D. Vienna | LAW-B45_test7 | 6.05 | 6.94 | 58.33 | 4.1 | 1.44 | 2.36 | 15.59 | 0 | 0.11 | 2.31 | 0 | 0 | 0 | 0 | 1.29 | 0 | 0 | 0 | 0.76 | 0 | 0 | 0 | 0 | 0 | 0 | 0 | 0.5 | 0 | 0 | 0 | 0 | 0 | 0 | 0 | 0 | 0 | 0 | 0 | 0 | 0 | 0 | 0 | 0 | 0 | 0 | 0 | 0 | 0 | 0 | 0 | 0 | 0 | 0 | 0 | 0 | 0 | 0 | 0 | 0 | 0 | 0 | 0.01 | 0 | 0 | 0 | 0 | 0 | 0 | 0 | 100.15 | Not available | Not available | Not available | Not available | Not available | 40.0 | Dynamic | Not available | Not available | Not available | Not available | Not available | Not available | Not available | Not available | 1 | 9.6 | Not available | 9.6 | Not available | Not available | Not available | Not available | Not available | Not available | Not available | Not available | 0.023442 | Not available | Not available | Not available | Not available | Not available | Not available
ARTICLE OPEN | Impacts of glass composition, pH, and temperature on glass forward dissolution rate | npj Materials Degradation (2018) 2:22 ; doi:10.1038/s41529-018-0042-5 | John D. Vienna | LAW-B45_test8 | 6.05 | 6.94 | 58.33 | 4.1 | 1.44 | 2.36 | 15.59 | 0 | 0.11 | 2.31 | 0 | 0 | 0 | 0 | 1.29 | 0 | 0 | 0 | 0.76 | 0 | 0 | 0 | 0 | 0 | 0 | 0 | 0.5 | 0 | 0 | 0 | 0 | 0 | 0 | 0 | 0 | 0 | 0 | 0 | 0 | 0 | 0 | 0 | 0 | 0 | 0 | 0 | 0 | 0 | 0 | 0 | 0 | 0 | 0 | 0 | 0 | 0 | 0 | 0 | 0 | 0 | 0 | 0.01 | 0 | 0 | 0 | 0 | 0 | 0 | 0 | 100.15 | Not available | Not available | Not available | Not available | Not available | 40.0 | Dynamic | Not available | Not available | Not available | Not available | Not available | Not available | Not available | Not available | 1 | 10.9 | Not available | 10.9 | Not available | Not available | Not available | Not available | Not available | Not available | Not available | Not available | 0.077625 | Not available | Not available | Not available | Not available | Not available | Not available
ARTICLE OPEN | Impacts of glass composition, pH, and temperature on glass forward dissolution rate | npj Materials Degradation (2018) 2:22 ; doi:10.1038/s41529-018-0042-5 | John D. Vienna | LAW-B45_test9 | 6.05 | 6.94 | 58.33 | 4.1 | 1.44 | 2.36 | 15.59 | 0 | 0.11 | 2.31 | 0 | 0 | 0 | 0 | 1.29 | 0 | 0 | 0 | 0.76 | 0 | 0 | 0 | 0 | 0 | 0 | 0 | 0.5 | 0 | 0 | 0 | 0 | 0 | 0 | 0 | 0 | 0 | 0 | 0 | 0 | 0 | 0 | 0 | 0 | 0 | 0 | 0 | 0 | 0 | 0 | 0 | 0 | 0 | 0 | 0 | 0 | 0 | 0 | 0 | 0 | 0 | 0 | 0.01 | 0 | 0 | 0 | 0 | 0 | 0 | 0 | 100.15 | Not available | Not available | Not available | Not available | Not available | 40.0 | Dynamic | Not available | Not available | Not available | Not available | Not available | Not available | Not available | Not available | 1 | 11.7 | Not available | 11.7 | Not available | Not available | Not available | Not available | Not available | Not available | Not available | Not available | 0.085114 | Not available | Not available | Not available | Not available | Not available | Not available
ARTICLE OPEN | Impacts of glass composition, pH, and temperature on glass forward dissolution rate | npj Materials Degradation (2018) 2:22 ; doi:10.1038/s41529-018-0042-5 | John D. Vienna | LAW-B45_test10 | 6.05 | 6.94 | 58.33 | 4.1 | 1.44 | 2.36 | 15.59 | 0 | 0.11 | 2.31 | 0 | 0 | 0 | 0 | 1.29 | 0 | 0 | 0 | 0.76 | 0 | 0 | 0 | 0 | 0 | 0 | 0 | 0.5 | 0 | 0 | 0 | 0 | 0 | 0 | 0 | 0 | 0 | 0 | 0 | 0 | 0 | 0 | 0 | 0 | 0 | 0 | 0 | 0 | 0 | 0 | 0 | 0 | 0 | 0 | 0 | 0 | 0 | 0 | 0 | 0 | 0 | 0 | 0.01 | 0 | 0 | 0 | 0 | 0 | 0 | 0 | 100.15 | Not available | Not available | Not available | Not available | Not available | 70.0 | Dynamic | Not available | Not available | Not available | Not available | Not available | Not available | Not available | Not available | 1 | 7.3 | Not available | 7.3 | Not available | Not available | Not available | Not available | Not available | Not available | Not available | Not available | 0.019055 | Not available | Not available | Not available | Not available | Not available | Not available
ARTICLE OPEN | Impacts of glass composition, pH, and temperature on glass forward dissolution rate | npj Materials Degradation (2018) 2:22 ; doi:10.1038/s41529-018-0042-5 | John D. Vienna | LAW-B45_test11 | 6.05 | 6.94 | 58.33 | 4.1 | 1.44 | 2.36 | 15.59 | 0 | 0.11 | 2.31 | 0 | 0 | 0 | 0 | 1.29 | 0 | 0 | 0 | 0.76 | 0 | 0 | 0 | 0 | 0 | 0 | 0 | 0.5 | 0 | 0 | 0 | 0 | 0 | 0 | 0 | 0 | 0 | 0 | 0 | 0 | 0 | 0 | 0 | 0 | 0 | 0 | 0 | 0 | 0 | 0 | 0 | 0 | 0 | 0 | 0 | 0 | 0 | 0 | 0 | 0 | 0 | 0 | 0.01 | 0 | 0 | 0 | 0 | 0 | 0 | 0 | 100.15 | Not available | Not available | Not available | Not available | Not available | 70.0 | Dynamic | Not available | Not available | Not available | Not available | Not available | Not available | Not available | Not available | 1 | 8.1 | Not available | 8.1 | Not available | Not available | Not available | Not available | Not available | Not available | Not available | Not available | 0.054954 | Not available | Not available | Not available | Not available | Not available | Not available
ARTICLE OPEN | Impacts of glass composition, pH, and temperature on glass forward dissolution rate | npj Materials Degradation (2018) 2:22 ; doi:10.1038/s41529-018-0042-5 | John D. Vienna | LAW-B45_test12 | 6.05 | 6.94 | 58.33 | 4.1 | 1.44 | 2.36 | 15.59 | 0 | 0.11 | 2.31 | 0 | 0 | 0 | 0 | 1.29 | 0 | 0 | 0 | 0.76 | 0 | 0 | 0 | 0 | 0 | 0 | 0 | 0.5 | 0 | 0 | 0 | 0 | 0 | 0 | 0 | 0 | 0 | 0 | 0 | 0 | 0 | 0 | 0 | 0 | 0 | 0 | 0 | 0 | 0 | 0 | 0 | 0 | 0 | 0 | 0 | 0 | 0 | 0 | 0 | 0 | 0 | 0 | 0.01 | 0 | 0 | 0 | 0 | 0 | 0 | 0 | 100.15 | Not available | Not available | Not available | Not available | Not available | 70.0 | Dynamic | Not available | Not available | Not available | Not available | Not available | Not available | Not available | Not available | 1 | 8.9 | Not available | 8.9 | Not available | Not available | Not available | Not available | Not available | Not available | Not available | Not available | 0.123027 | Not available | Not available | Not available | Not available | Not available | Not available
ARTICLE OPEN | Impacts of glass composition, pH, and temperature on glass forward dissolution rate | npj Materials Degradation (2018) 2:22 ; doi:10.1038/s41529-018-0042-5 | John D. Vienna | LAW-B45_test13 | 6.05 | 6.94 | 58.33 | 4.1 | 1.44 | 2.36 | 15.59 | 0 | 0.11 | 2.31 | 0 | 0 | 0 | 0 | 1.29 | 0 | 0 | 0 | 0.76 | 0 | 0 | 0 | 0 | 0 | 0 | 0 | 0.5 | 0 | 0 | 0 | 0 | 0 | 0 | 0 | 0 | 0 | 0 | 0 | 0 | 0 | 0 | 0 | 0 | 0 | 0 | 0 | 0 | 0 | 0 | 0 | 0 | 0 | 0 | 0 | 0 | 0 | 0 | 0 | 0 | 0 | 0 | 0.01 | 0 | 0 | 0 | 0 | 0 | 0 | 0 | 100.15 | Not available | Not available | Not available | Not available | Not available | 70.0 | Dynamic | Not available | Not available | Not available | Not available | Not available | Not available | Not available | Not available | 1 | 10.4 | Not available | 10.4 | Not available | Not available | Not available | Not available | Not available | Not available | Not available | Not available | 0.575439 | Not available | Not available | Not available | Not available | Not available | Not available
ARTICLE OPEN | Impacts of glass composition, pH, and temperature on glass forward dissolution rate | npj Materials Degradation (2018) 2:22 ; doi:10.1038/s41529-018-0042-5 | John D. Vienna | LAW-B45_test14 | 6.05 | 6.94 | 58.33 | 4.1 | 1.44 | 2.36 | 15.59 | 0 | 0.11 | 2.31 | 0 | 0 | 0 | 0 | 1.29 | 0 | 0 | 0 | 0.76 | 0 | 0 | 0 | 0 | 0 | 0 | 0 | 0.5 | 0 | 0 | 0 | 0 | 0 | 0 | 0 | 0 | 0 | 0 | 0 | 0 | 0 | 0 | 0 | 0 | 0 | 0 | 0 | 0 | 0 | 0 | 0 | 0 | 0 | 0 | 0 | 0 | 0 | 0 | 0 | 0 | 0 | 0 | 0.01 | 0 | 0 | 0 | 0 | 0 | 0 | 0 | 100.15 | Not available | Not available | Not available | Not available | Not available | 70.0 | Dynamic | Not available | Not available | Not available | Not available | Not available | Not available | Not available | Not available | 1 | 11.1 | Not available | 11.1 | Not available | Not available | Not available | Not available | Not available | Not available | Not available | Not available | 0.501187 | Not available | Not available | Not available | Not available | Not available | Not available
ARTICLE OPEN | Impacts of glass composition, pH, and temperature on glass forward dissolution rate | npj Materials Degradation (2018) 2:22 ; doi:10.1038/s41529-018-0042-5 | John D. Vienna | LAW-B45_test15 | 6.05 | 6.94 | 58.33 | 4.1 | 1.44 | 2.36 | 15.59 | 0 | 0.11 | 2.31 | 0 | 0 | 0 | 0 | 1.29 | 0 | 0 | 0 | 0.76 | 0 | 0 | 0 | 0 | 0 | 0 | 0 | 0.5 | 0 | 0 | 0 | 0 | 0 | 0 | 0 | 0 | 0 | 0 | 0 | 0 | 0 | 0 | 0 | 0 | 0 | 0 | 0 | 0 | 0 | 0 | 0 | 0 | 0 | 0 | 0 | 0 | 0 | 0 | 0 | 0 | 0 | 0 | 0.01 | 0 | 0 | 0 | 0 | 0 | 0 | 0 | 100.15 | Not available | Not available | Not available | Not available | Not available | 90.0 | Dynamic | Not available | Not available | Not available | Not available | Not available | Not available | Not available | Not available | 1 | 7.7 | Not available | 7.7 | Not available | Not available | Not available | Not available | Not available | Not available | Not available | Not available | 0.021878 | Not available | Not available | Not available | Not available | Not available | Not available
ARTICLE OPEN | Impacts of glass composition, pH, and temperature on glass forward dissolution rate | npj Materials Degradation (2018) 2:22 ; doi:10.1038/s41529-018-0042-5 | John D. Vienna | LAW-B45_test16 | 6.05 | 6.94 | 58.33 | 4.1 | 1.44 | 2.36 | 15.59 | 0 | 0.11 | 2.31 | 0 | 0 | 0 | 0 | 1.29 | 0 | 0 | 0 | 0.76 | 0 | 0 | 0 | 0 | 0 | 0 | 0 | 0.5 | 0 | 0 | 0 | 0 | 0 | 0 | 0 | 0 | 0 | 0 | 0 | 0 | 0 | 0 | 0 | 0 | 0 | 0 | 0 | 0 | 0 | 0 | 0 | 0 | 0 | 0 | 0 | 0 | 0 | 0 | 0 | 0 | 0 | 0 | 0.01 | 0 | 0 | 0 | 0 | 0 | 0 | 0 | 100.15 | Not available | Not available | Not available | Not available | Not available | 90.0 | Dynamic | Not available | Not available | Not available | Not available | Not available | Not available | Not available | Not available | 1 | 8.5 | Not available | 8.5 | Not available | Not available | Not available | Not available | Not available | Not available | Not available | Not available | 0.537032 | Not available | Not available | Not available | Not available | Not available | Not available
ARTICLE OPEN | Impacts of glass composition, pH, and temperature on glass forward dissolution rate | npj Materials Degradation (2018) 2:22 ; doi:10.1038/s41529-018-0042-5 | John D. Vienna | LAW-B45_test17 | 6.05 | 6.94 | 58.33 | 4.1 | 1.44 | 2.36 | 15.59 | 0 | 0.11 | 2.31 | 0 | 0 | 0 | 0 | 1.29 | 0 | 0 | 0 | 0.76 | 0 | 0 | 0 | 0 | 0 | 0 | 0 | 0.5 | 0 | 0 | 0 | 0 | 0 | 0 | 0 | 0 | 0 | 0 | 0 | 0 | 0 | 0 | 0 | 0 | 0 | 0 | 0 | 0 | 0 | 0 | 0 | 0 | 0 | 0 | 0 | 0 | 0 | 0 | 0 | 0 | 0 | 0 | 0.01 | 0 | 0 | 0 | 0 | 0 | 0 | 0 | 100.15 | Not available | Not available | Not available | Not available | Not available | 90.0 | Dynamic | Not available | Not available | Not available | Not available | Not available | Not available | Not available | Not available | 1 | 10.1 | Not available | 10.1 | Not available | Not available | Not available | Not available | Not available | Not available | Not available | Not available | 0.831764 | Not available | Not available | Not available | Not available | Not available | Not available
ARTICLE OPEN | Impacts of glass composition, pH, and temperature on glass forward dissolution rate | npj Materials Degradation (2018) 2:22 ; doi:10.1038/s41529-018-0042-5 | John D. Vienna | LAW-B45_test18 | 6.05 | 6.94 | 58.33 | 4.1 | 1.44 | 2.36 | 15.59 | 0 | 0.11 | 2.31 | 0 | 0 | 0 | 0 | 1.29 | 0 | 0 | 0 | 0.76 | 0 | 0 | 0 | 0 | 0 | 0 | 0 | 0.5 | 0 | 0 | 0 | 0 | 0 | 0 | 0 | 0 | 0 | 0 | 0 | 0 | 0 | 0 | 0 | 0 | 0 | 0 | 0 | 0 | 0 | 0 | 0 | 0 | 0 | 0 | 0 | 0 | 0 | 0 | 0 | 0 | 0 | 0 | 0.01 | 0 | 0 | 0 | 0 | 0 | 0 | 0 | 100.15 | Not available | Not available | Not available | Not available | Not available | 90.0 | Dynamic | Not available | Not available | Not available | Not available | Not available | Not available | Not available | Not available | 1 | 10.7 | Not available | 10.7 | Not available | Not available | Not available | Not available | Not available | Not available | Not available | Not available | 1.174898 | Not available | Not available | Not available | Not available | Not available | Not available
ARTICLE OPEN | Impacts of glass composition, pH, and temperature on glass forward dissolution rate | npj Materials Degradation (2018) 2:22 ; doi:10.1038/s41529-018-0042-5 | John D. Vienna | LAW-C22_test1 | 3.39 | 5.84 | 57.54 | 9.39 | 0.76 | 2.41 | 15.69 | 0 | 0.04 | 1.84 | 0.29 | 0 | 0 | 0.01 | 1.38 | 0 | 0 | 0 | 0.76 | 0 | 0 | 0 | 0 | 0 | 0 | 0 | 0.5 | 0 | 0 | 0 | 0 | 0 | 0 | 0 | 0 | 0 | 0 | 0 | 0 | 0 | 0 | 0 | 0 | 0 | 0 | 0 | 0 | 0 | 0 | 0 | 0 | 0 | 0 | 0 | 0 | 0 | 0 | 0 | 0 | 0 | 0 | 0.06 | 0 | 0 | 0 | 0 | 0 | 0 | 0 | 100.04 | Not available | Not available | Not available | Not available | Not available | 23.0 | Dynamic | Not available | Not available | Not available | Not available | Not available | Not available | Not available | Not available | 1 | 10.0 | Not available | 10.0 | Alkaline solution | Not available | Not available | Not available | Not available | Not available | Not available | Not available | 0.00501187 | Not available | Not available | Not available | Not available | Not available | Not available
ARTICLE OPEN | Impacts of glass composition, pH, and temperature on glass forward dissolution rate | npj Materials Degradation (2018) 2:22 ; doi:10.1038/s41529-018-0042-5 | John D. Vienna | LAW-C22_test2 | 3.39 | 5.84 | 57.54 | 9.39 | 0.76 | 2.41 | 15.69 | 0 | 0.04 | 1.84 | 0.29 | 0 | 0 | 0.01 | 1.38 | 0 | 0 | 0 | 0.76 | 0 | 0 | 0 | 0 | 0 | 0 | 0 | 0.5 | 0 | 0 | 0 | 0 | 0 | 0 | 0 | 0 | 0 | 0 | 0 | 0 | 0 | 0 | 0 | 0 | 0 | 0 | 0 | 0 | 0 | 0 | 0 | 0 | 0 | 0 | 0 | 0 | 0 | 0 | 0 | 0 | 0 | 0 | 0.06 | 0 | 0 | 0 | 0 | 0 | 0 | 0 | 100.04 | Not available | Not available | Not available | Not available | Not available | 23.0 | Dynamic | Not available | Not available | Not available | Not available | Not available | Not available | Not available | Not available | 1 | 11.0 | Not available | 11.0 | Alkaline solution | Not available | Not available | Not available | Not available | Not available | Not available | Not available | 0.01737801 | Not available | Not available | Not available | Not available | Not available | Not available
ARTICLE OPEN | Impacts of glass composition, pH, and temperature on glass forward dissolution rate | npj Materials Degradation (2018) 2:22 ; doi:10.1038/s41529-018-0042-5 | John D. Vienna | LAW-C22_test3 | 3.39 | 5.84 | 57.54 | 9.39 | 0.76 | 2.41 | 15.69 | 0 | 0.04 | 1.84 | 0.29 | 0 | 0 | 0.01 | 1.38 | 0 | 0 | 0 | 0.76 | 0 | 0 | 0 | 0 | 0 | 0 | 0 | 0.5 | 0 | 0 | 0 | 0 | 0 | 0 | 0 | 0 | 0 | 0 | 0 | 0 | 0 | 0 | 0 | 0 | 0 | 0 | 0 | 0 | 0 | 0 | 0 | 0 | 0 | 0 | 0 | 0 | 0 | 0 | 0 | 0 | 0 | 0 | 0.06 | 0 | 0 | 0 | 0 | 0 | 0 | 0 | 100.04 | Not available | Not available | Not available | Not available | Not available | 23.0 | Dynamic | Not available | Not available | Not available | Not available | Not available | Not available | Not available | Not available | 1 | 12.0 | Not available | 12.0 | Alkaline solution | Not available | Not available | Not available | Not available | Not available | Not available | Not available | 0.03630781 | Not available | Not available | Not available | Not available | Not available | Not available
ARTICLE OPEN | Impacts of glass composition, pH, and temperature on glass forward dissolution rate | npj Materials Degradation (2018) 2:22 ; doi:10.1038/s41529-018-0042-5 | John D. Vienna | LAW-C22_test4 | 3.39 | 5.84 | 57.54 | 9.39 | 0.76 | 2.41 | 15.69 | 0 | 0.04 | 1.84 | 0.29 | 0 | 0 | 0.01 | 1.38 | 0 | 0 | 0 | 0.76 | 0 | 0 | 0 | 0 | 0 | 0 | 0 | 0.5 | 0 | 0 | 0 | 0 | 0 | 0 | 0 | 0 | 0 | 0 | 0 | 0 | 0 | 0 | 0 | 0 | 0 | 0 | 0 | 0 | 0 | 0 | 0 | 0 | 0 | 0 | 0 | 0 | 0 | 0 | 0 | 0 | 0 | 0 | 0.06 | 0 | 0 | 0 | 0 | 0 | 0 | 0 | 100.04 | Not available | Not available | Not available | Not available | Not available | 40.0 | Dynamic | Not available | Not available | Not available | Not available | Not available | Not available | Not available | Not available | 1 | 8.7 | Not available | 8.7 | Alkaline solution | Not available | Not available | Not available | Not available | Not available | Not available | Not available | 0.02089296 | Not available | Not available | Not available | Not available | Not available | Not available
ARTICLE OPEN | Impacts of glass composition, pH, and temperature on glass forward dissolution rate | npj Materials Degradation (2018) 2:22 ; doi:10.1038/s41529-018-0042-5 | John D. Vienna | LAW-C22_test5 | 3.39 | 5.84 | 57.54 | 9.39 | 0.76 | 2.41 | 15.69 | 0 | 0.04 | 1.84 | 0.29 | 0 | 0 | 0.01 | 1.38 | 0 | 0 | 0 | 0.76 | 0 | 0 | 0 | 0 | 0 | 0 | 0 | 0.5 | 0 | 0 | 0 | 0 | 0 | 0 | 0 | 0 | 0 | 0 | 0 | 0 | 0 | 0 | 0 | 0 | 0 | 0 | 0 | 0 | 0 | 0 | 0 | 0 | 0 | 0 | 0 | 0 | 0 | 0 | 0 | 0 | 0 | 0 | 0.06 | 0 | 0 | 0 | 0 | 0 | 0 | 0 | 100.04 | Not available | Not available | Not available | Not available | Not available | 40.0 | Dynamic | Not available | Not available | Not available | Not available | Not available | Not available | Not available | Not available | 1 | 9.6 | Not available | 9.6 | Alkaline solution | Not available | Not available | Not available | Not available | Not available | Not available | Not available | 0.04073803 | Not available | Not available | Not available | Not available | Not available | Not available
ARTICLE OPEN | Impacts of glass composition, pH, and temperature on glass forward dissolution rate | npj Materials Degradation (2018) 2:22 ; doi:10.1038/s41529-018-0042-5 | John D. Vienna | LAW-C22_test6 | 3.39 | 5.84 | 57.54 | 9.39 | 0.76 | 2.41 | 15.69 | 0 | 0.04 | 1.84 | 0.29 | 0 | 0 | 0.01 | 1.38 | 0 | 0 | 0 | 0.76 | 0 | 0 | 0 | 0 | 0 | 0 | 0 | 0.5 | 0 | 0 | 0 | 0 | 0 | 0 | 0 | 0 | 0 | 0 | 0 | 0 | 0 | 0 | 0 | 0 | 0 | 0 | 0 | 0 | 0 | 0 | 0 | 0 | 0 | 0 | 0 | 0 | 0 | 0 | 0 | 0 | 0 | 0 | 0.06 | 0 | 0 | 0 | 0 | 0 | 0 | 0 | 100.04 | Not available | Not available | Not available | Not available | Not available | 40.0 | Dynamic | Not available | Not available | Not available | Not available | Not available | Not available | Not available | Not available | 1 | 10.9 | Not available | 10.9 | Alkaline solution | Not available | Not available | Not available | Not available | Not available | Not available | Not available | 0.10471285 | Not available | Not available | Not available | Not available | Not available | Not available
ARTICLE OPEN | Impacts of glass composition, pH, and temperature on glass forward dissolution rate | npj Materials Degradation (2018) 2:22 ; doi:10.1038/s41529-018-0042-5 | John D. Vienna | LAW-C22_test7 | 3.39 | 5.84 | 57.54 | 9.39 | 0.76 | 2.41 | 15.69 | 0 | 0.04 | 1.84 | 0.29 | 0 | 0 | 0.01 | 1.38 | 0 | 0 | 0 | 0.76 | 0 | 0 | 0 | 0 | 0 | 0 | 0 | 0.5 | 0 | 0 | 0 | 0 | 0 | 0 | 0 | 0 | 0 | 0 | 0 | 0 | 0 | 0 | 0 | 0 | 0 | 0 | 0 | 0 | 0 | 0 | 0 | 0 | 0 | 0 | 0 | 0 | 0 | 0 | 0 | 0 | 0 | 0 | 0.06 | 0 | 0 | 0 | 0 | 0 | 0 | 0 | 100.04 | Not available | Not available | Not available | Not available | Not available | 40.0 | Dynamic | Not available | Not available | Not available | Not available | Not available | Not available | Not available | Not available | 1 | 11.7 | Not available | 11.7 | Alkaline solution | Not available | Not available | Not available | Not available | Not available | Not available | Not available | 0.15848932 | Not available | Not available | Not available | Not available | Not available | Not available
ARTICLE OPEN | Impacts of glass composition, pH, and temperature on glass forward dissolution rate | npj Materials Degradation (2018) 2:22 ; doi:10.1038/s41529-018-0042-5 | John D. Vienna | LAW-C22_test8 | 3.39 | 5.84 | 57.54 | 9.39 | 0.76 | 2.41 | 15.69 | 0 | 0.04 | 1.84 | 0.29 | 0 | 0 | 0.01 | 1.38 | 0 | 0 | 0 | 0.76 | 0 | 0 | 0 | 0 | 0 | 0 | 0 | 0.5 | 0 | 0 | 0 | 0 | 0 | 0 | 0 | 0 | 0 | 0 | 0 | 0 | 0 | 0 | 0 | 0 | 0 | 0 | 0 | 0 | 0 | 0 | 0 | 0 | 0 | 0 | 0 | 0 | 0 | 0 | 0 | 0 | 0 | 0 | 0.06 | 0 | 0 | 0 | 0 | 0 | 0 | 0 | 100.04 | Not available | Not available | Not available | Not available | Not available | 70.0 | Dynamic | Not available | Not available | Not available | Not available | Not available | Not available | Not available | Not available | 1 | 7.3 | Not available | 7.3 | Alkaline solution | Not available | Not available | Not available | Not available | Not available | Not available | Not available | 0.01513561 | Not available | Not available | Not available | Not available | Not available | Not available
ARTICLE OPEN | Impacts of glass composition, pH, and temperature on glass forward dissolution rate | npj Materials Degradation (2018) 2:22 ; doi:10.1038/s41529-018-0042-5 | John D. Vienna | LAW-C22_test9 | 3.39 | 5.84 | 57.54 | 9.39 | 0.76 | 2.41 | 15.69 | 0 | 0.04 | 1.84 | 0.29 | 0 | 0 | 0.01 | 1.38 | 0 | 0 | 0 | 0.76 | 0 | 0 | 0 | 0 | 0 | 0 | 0 | 0.5 | 0 | 0 | 0 | 0 | 0 | 0 | 0 | 0 | 0 | 0 | 0 | 0 | 0 | 0 | 0 | 0 | 0 | 0 | 0 | 0 | 0 | 0 | 0 | 0 | 0 | 0 | 0 | 0 | 0 | 0 | 0 | 0 | 0 | 0 | 0.06 | 0 | 0 | 0 | 0 | 0 | 0 | 0 | 100.04 | Not available | Not available | Not available | Not available | Not available | 70.0 | Dynamic | Not available | Not available | Not available | Not available | Not available | Not available | Not available | Not available | 1 | 8.1 | Not available | 8.1 | Alkaline solution | Not available | Not available | Not available | Not available | Not available | Not available | Not available | 0.07079458 | Not available | Not available | Not available | Not available | Not available | Not available
ARTICLE OPEN | Impacts of glass composition, pH, and temperature on glass forward dissolution rate | npj Materials Degradation (2018) 2:22 ; doi:10.1038/s41529-018-0042-5 | John D. Vienna | LAW-C22_test10 | 3.39 | 5.84 | 57.54 | 9.39 | 0.76 | 2.41 | 15.69 | 0 | 0.04 | 1.84 | 0.29 | 0 | 0 | 0.01 | 1.38 | 0 | 0 | 0 | 0.76 | 0 | 0 | 0 | 0 | 0 | 0 | 0 | 0.5 | 0 | 0 | 0 | 0 | 0 | 0 | 0 | 0 | 0 | 0 | 0 | 0 | 0 | 0 | 0 | 0 | 0 | 0 | 0 | 0 | 0 | 0 | 0 | 0 | 0 | 0 | 0 | 0 | 0 | 0 | 0 | 0 | 0 | 0 | 0.06 | 0 | 0 | 0 | 0 | 0 | 0 | 0 | 100.04 | Not available | Not available | Not available | Not available | Not available | 70.0 | Dynamic | Not available | Not available | Not available | Not available | Not available | Not available | Not available | Not available | 1 | 8.9 | Not available | 8.9 | Alkaline solution | Not available | Not available | Not available | Not available | Not available | Not available | Not available | 0.16218101 | Not available | Not available | Not available | Not available | Not available | Not available
ARTICLE OPEN | Impacts of glass composition, pH, and temperature on glass forward dissolution rate | npj Materials Degradation (2018) 2:22 ; doi:10.1038/s41529-018-0042-5 | John D. Vienna | LAW-C22_test11 | 3.39 | 5.84 | 57.54 | 9.39 | 0.76 | 2.41 | 15.69 | 0 | 0.04 | 1.84 | 0.29 | 0 | 0 | 0.01 | 1.38 | 0 | 0 | 0 | 0.76 | 0 | 0 | 0 | 0 | 0 | 0 | 0 | 0.5 | 0 | 0 | 0 | 0 | 0 | 0 | 0 | 0 | 0 | 0 | 0 | 0 | 0 | 0 | 0 | 0 | 0 | 0 | 0 | 0 | 0 | 0 | 0 | 0 | 0 | 0 | 0 | 0 | 0 | 0 | 0 | 0 | 0 | 0 | 0.06 | 0 | 0 | 0 | 0 | 0 | 0 | 0 | 100.04 | Not available | Not available | Not available | Not available | Not available | 70.0 | Dynamic | Not available | Not available | Not available | Not available | Not available | Not available | Not available | Not available | 1 | 10.4 | Not available | 10.4 | Alkaline solution | Not available | Not available | Not available | Not available | Not available | Not available | Not available | 0.60255958 | Not available | Not available | Not available | Not available | Not available | Not available
ARTICLE OPEN | Impacts of glass composition, pH, and temperature on glass forward dissolution rate | npj Materials Degradation (2018) 2:22 ; doi:10.1038/s41529-018-0042-5 | John D. Vienna | LAW-C22_test12 | 3.39 | 5.84 | 57.54 | 9.39 | 0.76 | 2.41 | 15.69 | 0 | 0.04 | 1.84 | 0.29 | 0 | 0 | 0.01 | 1.38 | 0 | 0 | 0 | 0.76 | 0 | 0 | 0 | 0 | 0 | 0 | 0 | 0.5 | 0 | 0 | 0 | 0 | 0 | 0 | 0 | 0 | 0 | 0 | 0 | 0 | 0 | 0 | 0 | 0 | 0 | 0 | 0 | 0 | 0 | 0 | 0 | 0 | 0 | 0 | 0 | 0 | 0 | 0 | 0 | 0 | 0 | 0 | 0.06 | 0 | 0 | 0 | 0 | 0 | 0 | 0 | 100.04 | Not available | Not available | Not available | Not available | Not available | 70.0 | Dynamic | Not available | Not available | Not available | Not available | Not available | Not available | Not available | Not available | 1 | 11.1 | Not available | 11.1 | Alkaline solution | Not available | Not available | Not available | Not available | Not available | Not available | Not available | 0.85113804 | Not available | Not available | Not available | Not available | Not available | Not available
ARTICLE OPEN | Impacts of glass composition, pH, and temperature on glass forward dissolution rate | npj Materials Degradation (2018) 2:22 ; doi:10.1038/s41529-018-0042-5 | John D. Vienna | LAW-C22_test13 | 3.39 | 5.84 | 57.54 | 9.39 | 0.76 | 2.41 | 15.69 | 0 | 0.04 | 1.84 | 0.29 | 0 | 0 | 0.01 | 1.38 | 0 | 0 | 0 | 0.76 | 0 | 0 | 0 | 0 | 0 | 0 | 0 | 0.5 | 0 | 0 | 0 | 0 | 0 | 0 | 0 | 0 | 0 | 0 | 0 | 0 | 0 | 0 | 0 | 0 | 0 | 0 | 0 | 0 | 0 | 0 | 0 | 0 | 0 | 0 | 0 | 0 | 0 | 0 | 0 | 0 | 0 | 0 | 0.06 | 0 | 0 | 0 | 0 | 0 | 0 | 0 | 100.04 | Not available | Not available | Not available | Not available | Not available | 90.0 | Dynamic | Not available | Not available | Not available | Not available | Not available | Not available | Not available | Not available | 1 | 6.9 | Not available | 6.9 | Alkaline solution | Not available | Not available | Not available | Not available | Not available | Not available | Not available | 0.08317638 | Not available | Not available | Not available | Not available | Not available | Not available
ARTICLE OPEN | Impacts of glass composition, pH, and temperature on glass forward dissolution rate | npj Materials Degradation (2018) 2:22 ; doi:10.1038/s41529-018-0042-5 | John D. Vienna | LAW-C22_test14 | 3.39 | 5.84 | 57.54 | 9.39 | 0.76 | 2.41 | 15.69 | 0 | 0.04 | 1.84 | 0.29 | 0 | 0 | 0.01 | 1.38 | 0 | 0 | 0 | 0.76 | 0 | 0 | 0 | 0 | 0 | 0 | 0 | 0.5 | 0 | 0 | 0 | 0 | 0 | 0 | 0 | 0 | 0 | 0 | 0 | 0 | 0 | 0 | 0 | 0 | 0 | 0 | 0 | 0 | 0 | 0 | 0 | 0 | 0 | 0 | 0 | 0 | 0 | 0 | 0 | 0 | 0 | 0 | 0.06 | 0 | 0 | 0 | 0 | 0 | 0 | 0 | 100.04 | Not available | Not available | Not available | Not available | Not available | 90.0 | Dynamic | Not available | Not available | Not available | Not available | Not available | Not available | Not available | Not available | 1 | 7.7 | Not available | 7.7 | Alkaline solution | Not available | Not available | Not available | Not available | Not available | Not available | Not available | 0.2454709 | Not available | Not available | Not available | Not available | Not available | Not available
ARTICLE OPEN | Impacts of glass composition, pH, and temperature on glass forward dissolution rate | npj Materials Degradation (2018) 2:22 ; doi:10.1038/s41529-018-0042-5 | John D. Vienna | LAW-C22_test15 | 3.39 | 5.84 | 57.54 | 9.39 | 0.76 | 2.41 | 15.69 | 0 | 0.04 | 1.84 | 0.29 | 0 | 0 | 0.01 | 1.38 | 0 | 0 | 0 | 0.76 | 0 | 0 | 0 | 0 | 0 | 0 | 0 | 0.5 | 0 | 0 | 0 | 0 | 0 | 0 | 0 | 0 | 0 | 0 | 0 | 0 | 0 | 0 | 0 | 0 | 0 | 0 | 0 | 0 | 0 | 0 | 0 | 0 | 0 | 0 | 0 | 0 | 0 | 0 | 0 | 0 | 0 | 0 | 0.06 | 0 | 0 | 0 | 0 | 0 | 0 | 0 | 100.04 | Not available | Not available | Not available | Not available | Not available | 90.0 | Dynamic | Not available | Not available | Not available | Not available | Not available | Not available | Not available | Not available | 1 | 8.5 | Not available | 8.5 | Alkaline solution | Not available | Not available | Not available | Not available | Not available | Not available | Not available | 0.58884365 | Not available | Not available | Not available | Not available | Not available | Not available
ARTICLE OPEN | Impacts of glass composition, pH, and temperature on glass forward dissolution rate | npj Materials Degradation (2018) 2:22 ; doi:10.1038/s41529-018-0042-5 | John D. Vienna | LAW-C22_test16 | 3.39 | 5.84 | 57.54 | 9.39 | 0.76 | 2.41 | 15.69 | 0 | 0.04 | 1.84 | 0.29 | 0 | 0 | 0.01 | 1.38 | 0 | 0 | 0 | 0.76 | 0 | 0 | 0 | 0 | 0 | 0 | 0 | 0.5 | 0 | 0 | 0 | 0 | 0 | 0 | 0 | 0 | 0 | 0 | 0 | 0 | 0 | 0 | 0 | 0 | 0 | 0 | 0 | 0 | 0 | 0 | 0 | 0 | 0 | 0 | 0 | 0 | 0 | 0 | 0 | 0 | 0 | 0 | 0.06 | 0 | 0 | 0 | 0 | 0 | 0 | 0 | 100.04 | Not available | Not available | Not available | Not available | Not available | 90.0 | Dynamic | Not available | Not available | Not available | Not available | Not available | Not available | Not available | Not available | 1 | 10.1 | Not available | 10.1 | Alkaline solution | Not available | Not available | Not available | Not available | Not available | Not available | Not available | 1.28825006 | Not available | Not available | Not available | Not available | Not available | Not available
ARTICLE OPEN | Impacts of glass composition, pH, and temperature on glass forward dissolution rate | npj Materials Degradation (2018) 2:22 ; doi:10.1038/s41529-018-0042-5 | John D. Vienna | LAW-C22_test17 | 3.39 | 5.84 | 57.54 | 9.39 | 0.76 | 2.41 | 15.69 | 0 | 0.04 | 1.84 | 0.29 | 0 | 0 | 0.01 | 1.38 | 0 | 0 | 0 | 0.76 | 0 | 0 | 0 | 0 | 0 | 0 | 0 | 0.5 | 0 | 0 | 0 | 0 | 0 | 0 | 0 | 0 | 0 | 0 | 0 | 0 | 0 | 0 | 0 | 0 | 0 | 0 | 0 | 0 | 0 | 0 | 0 | 0 | 0 | 0 | 0 | 0 | 0 | 0 | 0 | 0 | 0 | 0 | 0.06 | 0 | 0 | 0 | 0 | 0 | 0 | 0 | 100.04 | Not available | Not available | Not available | Not available | Not available | 90.0 | Dynamic | Not available | Not available | Not available | Not available | Not available | Not available | Not available | Not available | 1 | 10.7 | Not available | 10.7 | Alkaline solution | Not available | Not available | Not available | Not available | Not available | Not available | Not available | 2.34422882 | Not available | Not available | Not available | Not available | Not available | Not available
ARTICLE OPEN | Impacts of glass composition, pH, and temperature on glass forward dissolution rate | npj Materials Degradation (2018) 2:22 ; doi:10.1038/s41529-018-0042-5 | John D. Vienna | LD6-5412_test1 | 0 | 2.92 | 58.04 | 13.12 | 0 | 4.78 | 18.92 | 0 | 0.63 | 1.45 | 0 | 0 | 0 | 0 | 0 | 0 | 0 | 0 | 0 | 0 | 0 | 0 | 0 | 0 | 0 | 0 | 0 | 0 | 0.02 | 0 | 0 | 0 | 0 | 0 | 0 | 0 | 0 | 0 | 0 | 0 | 0 | 0 | 0 | 0 | 0 | 0 | 0 | 0 | 0 | 0 | 0 | 0 | 0 | 0 | 0 | 0 | 0 | 0 | 0 | 0 | 0 | 0.06 | 0 | 0 | 0 | 0 | 0 | 0 | 0 | 100.05 | Not available | Not available | Not available | Not available | Not available | 20.0 | Dynamic | Not available | Not available | Not available | Not available | Not available | Not available | Not available | Not available | 1 | 5.9 | Not available | 5.9 | Not available | Not available | Not available | Not available | Not available | Not available | Not available | Not available | 0.00014125 | Not available | Not available | Not available | Not available | Not available | Not available
ARTICLE OPEN | Impacts of glass composition, pH, and temperature on glass forward dissolution rate | npj Materials Degradation (2018) 2:22 ; doi:10.1038/s41529-018-0042-5 | John D. Vienna | LD6-5412_test2 | 0 | 2.92 | 58.04 | 13.12 | 0 | 4.78 | 18.92 | 0 | 0.63 | 1.45 | 0 | 0 | 0 | 0 | 0 | 0 | 0 | 0 | 0 | 0 | 0 | 0 | 0 | 0 | 0 | 0 | 0 | 0 | 0.02 | 0 | 0 | 0 | 0 | 0 | 0 | 0 | 0 | 0 | 0 | 0 | 0 | 0 | 0 | 0 | 0 | 0 | 0 | 0 | 0 | 0 | 0 | 0 | 0 | 0 | 0 | 0 | 0 | 0 | 0 | 0 | 0 | 0.06 | 0 | 0 | 0 | 0 | 0 | 0 | 0 | 100.05 | Not available | Not available | Not available | Not available | Not available | 20.0 | Dynamic | Not available | Not available | Not available | Not available | Not available | Not available | Not available | Not available | 1 | 8.1 | Not available | 8.1 | Not available | Not available | Not available | Not available | Not available | Not available | Not available | Not available | 0.0005248 | Not available | Not available | Not available | Not available | Not available | Not available
ARTICLE OPEN | Impacts of glass composition, pH, and temperature on glass forward dissolution rate | npj Materials Degradation (2018) 2:22 ; doi:10.1038/s41529-018-0042-5 | John D. Vienna | LD6-5412_test3 | 0 | 2.92 | 58.04 | 13.12 | 0 | 4.78 | 18.92 | 0 | 0.63 | 1.45 | 0 | 0 | 0 | 0 | 0 | 0 | 0 | 0 | 0 | 0 | 0 | 0 | 0 | 0 | 0 | 0 | 0 | 0 | 0.02 | 0 | 0 | 0 | 0 | 0 | 0 | 0 | 0 | 0 | 0 | 0 | 0 | 0 | 0 | 0 | 0 | 0 | 0 | 0 | 0 | 0 | 0 | 0 | 0 | 0 | 0 | 0 | 0 | 0 | 0 | 0 | 0 | 0.06 | 0 | 0 | 0 | 0 | 0 | 0 | 0 | 100.05 | Not available | Not available | Not available | Not available | Not available | 20.0 | Dynamic | Not available | Not available | Not available | Not available | Not available | Not available | Not available | Not available | 1 | 9.1 | Not available | 9.1 | Not available | Not available | Not available | Not available | Not available | Not available | Not available | Not available | 0.00169824 | Not available | Not available | Not available | Not available | Not available | Not available
ARTICLE OPEN | Impacts of glass composition, pH, and temperature on glass forward dissolution rate | npj Materials Degradation (2018) 2:22 ; doi:10.1038/s41529-018-0042-5 | John D. Vienna | LD6-5412_test4 | 0 | 2.92 | 58.04 | 13.12 | 0 | 4.78 | 18.92 | 0 | 0.63 | 1.45 | 0 | 0 | 0 | 0 | 0 | 0 | 0 | 0 | 0 | 0 | 0 | 0 | 0 | 0 | 0 | 0 | 0 | 0 | 0.02 | 0 | 0 | 0 | 0 | 0 | 0 | 0 | 0 | 0 | 0 | 0 | 0 | 0 | 0 | 0 | 0 | 0 | 0 | 0 | 0 | 0 | 0 | 0 | 0 | 0 | 0 | 0 | 0 | 0 | 0 | 0 | 0 | 0.06 | 0 | 0 | 0 | 0 | 0 | 0 | 0 | 100.05 | Not available | Not available | Not available | Not available | Not available | 20.0 | Dynamic | Not available | Not available | Not available | Not available | Not available | Not available | Not available | Not available | 1 | 10.0 | Not available | 10.0 | Not available | Not available | Not available | Not available | Not available | Not available | Not available | Not available | 0.00549541 | Not available | Not available | Not available | Not available | Not available | Not available
ARTICLE OPEN | Impacts of glass composition, pH, and temperature on glass forward dissolution rate | npj Materials Degradation (2018) 2:22 ; doi:10.1038/s41529-018-0042-5 | John D. Vienna | LD6-5412_test5 | 0 | 2.92 | 58.04 | 13.12 | 0 | 4.78 | 18.92 | 0 | 0.63 | 1.45 | 0 | 0 | 0 | 0 | 0 | 0 | 0 | 0 | 0 | 0 | 0 | 0 | 0 | 0 | 0 | 0 | 0 | 0 | 0.02 | 0 | 0 | 0 | 0 | 0 | 0 | 0 | 0 | 0 | 0 | 0 | 0 | 0 | 0 | 0 | 0 | 0 | 0 | 0 | 0 | 0 | 0 | 0 | 0 | 0 | 0 | 0 | 0 | 0 | 0 | 0 | 0 | 0.06 | 0 | 0 | 0 | 0 | 0 | 0 | 0 | 100.05 | Not available | Not available | Not available | Not available | Not available | 20.0 | Dynamic | Not available | Not available | Not available | Not available | Not available | Not available | Not available | Not available | 1 | 11.1 | Not available | 11.1 | Not available | Not available | Not available | Not available | Not available | Not available | Not available | Not available | 0.01445439 | Not available | Not available | Not available | Not available | Not available | Not available
ARTICLE OPEN | Impacts of glass composition, pH, and temperature on glass forward dissolution rate | npj Materials Degradation (2018) 2:22 ; doi:10.1038/s41529-018-0042-5 | John D. Vienna | LD6-5412_test6 | 0 | 2.92 | 58.04 | 13.12 | 0 | 4.78 | 18.92 | 0 | 0.63 | 1.45 | 0 | 0 | 0 | 0 | 0 | 0 | 0 | 0 | 0 | 0 | 0 | 0 | 0 | 0 | 0 | 0 | 0 | 0 | 0.02 | 0 | 0 | 0 | 0 | 0 | 0 | 0 | 0 | 0 | 0 | 0 | 0 | 0 | 0 | 0 | 0 | 0 | 0 | 0 | 0 | 0 | 0 | 0 | 0 | 0 | 0 | 0 | 0 | 0 | 0 | 0 | 0 | 0.06 | 0 | 0 | 0 | 0 | 0 | 0 | 0 | 100.05 | Not available | Not available | Not available | Not available | Not available | 20.0 | Dynamic | Not available | Not available | Not available | Not available | Not available | Not available | Not available | Not available | 1 | 12.1 | Not available | 12.1 | Not available | Not available | Not available | Not available | Not available | Not available | Not available | Not available | 0.03799 | Not available | Not available | Not available | Not available | Not available | Not available
ARTICLE OPEN | Impacts of glass composition, pH, and temperature on glass forward dissolution rate | npj Materials Degradation (2018) 2:22 ; doi:10.1038/s41529-018-0042-5 | John D. Vienna | LD6-5412_test7 | 0 | 2.92 | 58.04 | 13.12 | 0 | 4.78 | 18.92 | 0 | 0.63 | 1.45 | 0 | 0 | 0 | 0 | 0 | 0 | 0 | 0 | 0 | 0 | 0 | 0 | 0 | 0 | 0 | 0 | 0 | 0 | 0.02 | 0 | 0 | 0 | 0 | 0 | 0 | 0 | 0 | 0 | 0 | 0 | 0 | 0 | 0 | 0 | 0 | 0 | 0 | 0 | 0 | 0 | 0 | 0 | 0 | 0 | 0 | 0 | 0 | 0 | 0 | 0 | 0 | 0.06 | 0 | 0 | 0 | 0 | 0 | 0 | 0 | 100.05 | Not available | Not available | Not available | Not available | Not available | 40.0 | Dynamic | Not available | Not available | Not available | Not available | Not available | Not available | Not available | Not available | 1 | 5.9 | Not available | 5.9 | Not available | Not available | Not available | Not available | Not available | Not available | Not available | Not available | 0.00275423 | Not available | Not available | Not available | Not available | Not available | Not available
ARTICLE OPEN | Impacts of glass composition, pH, and temperature on glass forward dissolution rate | npj Materials Degradation (2018) 2:22 ; doi:10.1038/s41529-018-0042-5 | John D. Vienna | LD6-5412_test8 | 0 | 2.92 | 58.04 | 13.12 | 0 | 4.78 | 18.92 | 0 | 0.63 | 1.45 | 0 | 0 | 0 | 0 | 0 | 0 | 0 | 0 | 0 | 0 | 0 | 0 | 0 | 0 | 0 | 0 | 0 | 0 | 0.02 | 0 | 0 | 0 | 0 | 0 | 0 | 0 | 0 | 0 | 0 | 0 | 0 | 0 | 0 | 0 | 0 | 0 | 0 | 0 | 0 | 0 | 0 | 0 | 0 | 0 | 0 | 0 | 0 | 0 | 0 | 0 | 0 | 0.06 | 0 | 0 | 0 | 0 | 0 | 0 | 0 | 100.05 | Not available | Not available | Not available | Not available | Not available | 40.0 | Dynamic | Not available | Not available | Not available | Not available | Not available | Not available | Not available | Not available | 1 | 7.9 | Not available | 7.9 | Not available | Not available | Not available | Not available | Not available | Not available | Not available | Not available | 0.00575439 | Not available | Not available | Not available | Not available | Not available | Not available
ARTICLE OPEN | Impacts of glass composition, pH, and temperature on glass forward dissolution rate | npj Materials Degradation (2018) 2:22 ; doi:10.1038/s41529-018-0042-5 | John D. Vienna | LD6-5412_test9 | 0 | 2.92 | 58.04 | 13.12 | 0 | 4.78 | 18.92 | 0 | 0.63 | 1.45 | 0 | 0 | 0 | 0 | 0 | 0 | 0 | 0 | 0 | 0 | 0 | 0 | 0 | 0 | 0 | 0 | 0 | 0 | 0.02 | 0 | 0 | 0 | 0 | 0 | 0 | 0 | 0 | 0 | 0 | 0 | 0 | 0 | 0 | 0 | 0 | 0 | 0 | 0 | 0 | 0 | 0 | 0 | 0 | 0 | 0 | 0 | 0 | 0 | 0 | 0 | 0 | 0.06 | 0 | 0 | 0 | 0 | 0 | 0 | 0 | 100.05 | Not available | Not available | Not available | Not available | Not available | 40.0 | Dynamic | Not available | Not available | Not available | Not available | Not available | Not available | Not available | Not available | 1 | 8.3 | Not available | 8.3 | Not available | Not available | Not available | Not available | Not available | Not available | Not available | Not available | 0.00549541 | Not available | Not available | Not available | Not available | Not available | Not available
ARTICLE OPEN | Impacts of glass composition, pH, and temperature on glass forward dissolution rate | npj Materials Degradation (2018) 2:22 ; doi:10.1038/s41529-018-0042-5 | John D. Vienna | LD6-5412_test10 | 0 | 2.92 | 58.04 | 13.12 | 0 | 4.78 | 18.92 | 0 | 0.63 | 1.45 | 0 | 0 | 0 | 0 | 0 | 0 | 0 | 0 | 0 | 0 | 0 | 0 | 0 | 0 | 0 | 0 | 0 | 0 | 0.02 | 0 | 0 | 0 | 0 | 0 | 0 | 0 | 0 | 0 | 0 | 0 | 0 | 0 | 0 | 0 | 0 | 0 | 0 | 0 | 0 | 0 | 0 | 0 | 0 | 0 | 0 | 0 | 0 | 0 | 0 | 0 | 0 | 0.06 | 0 | 0 | 0 | 0 | 0 | 0 | 0 | 100.05 | Not available | Not available | Not available | Not available | Not available | 40.0 | Dynamic | Not available | Not available | Not available | Not available | Not available | Not available | Not available | Not available | 1 | 8.9 | Not available | 8.9 | Not available | Not available | Not available | Not available | Not available | Not available | Not available | Not available | 0.01659587 | Not available | Not available | Not available | Not available | Not available | Not available
ARTICLE OPEN | Impacts of glass composition, pH, and temperature on glass forward dissolution rate | npj Materials Degradation (2018) 2:22 ; doi:10.1038/s41529-018-0042-5 | John D. Vienna | LD6-5412_test11 | 0 | 2.92 | 58.04 | 13.12 | 0 | 4.78 | 18.92 | 0 | 0.63 | 1.45 | 0 | 0 | 0 | 0 | 0 | 0 | 0 | 0 | 0 | 0 | 0 | 0 | 0 | 0 | 0 | 0 | 0 | 0 | 0.02 | 0 | 0 | 0 | 0 | 0 | 0 | 0 | 0 | 0 | 0 | 0 | 0 | 0 | 0 | 0 | 0 | 0 | 0 | 0 | 0 | 0 | 0 | 0 | 0 | 0 | 0 | 0 | 0 | 0 | 0 | 0 | 0 | 0.06 | 0 | 0 | 0 | 0 | 0 | 0 | 0 | 100.05 | Not available | Not available | Not available | Not available | Not available | 40.0 | Dynamic | Not available | Not available | Not available | Not available | Not available | Not available | Not available | Not available | 1 | 9.8 | Not available | 9.8 | Not available | Not available | Not available | Not available | Not available | Not available | Not available | Not available | 0.03235937 | Not available | Not available | Not available | Not available | Not available | Not available
ARTICLE OPEN | Impacts of glass composition, pH, and temperature on glass forward dissolution rate | npj Materials Degradation (2018) 2:22 ; doi:10.1038/s41529-018-0042-5 | John D. Vienna | LD6-5412_test12 | 0 | 2.92 | 58.04 | 13.12 | 0 | 4.78 | 18.92 | 0 | 0.63 | 1.45 | 0 | 0 | 0 | 0 | 0 | 0 | 0 | 0 | 0 | 0 | 0 | 0 | 0 | 0 | 0 | 0 | 0 | 0 | 0.02 | 0 | 0 | 0 | 0 | 0 | 0 | 0 | 0 | 0 | 0 | 0 | 0 | 0 | 0 | 0 | 0 | 0 | 0 | 0 | 0 | 0 | 0 | 0 | 0 | 0 | 0 | 0 | 0 | 0 | 0 | 0 | 0 | 0.06 | 0 | 0 | 0 | 0 | 0 | 0 | 0 | 100.05 | Not available | Not available | Not available | Not available | Not available | 40.0 | Dynamic | Not available | Not available | Not available | Not available | Not available | Not available | Not available | Not available | 1 | 11.5 | Not available | 11.5 | Not available | Not available | Not available | Not available | Not available | Not available | Not available | Not available | 0.11481536 | Not available | Not available | Not available | Not available | Not available | Not available
ARTICLE OPEN | Impacts of glass composition, pH, and temperature on glass forward dissolution rate | npj Materials Degradation (2018) 2:22 ; doi:10.1038/s41529-018-0042-5 | John D. Vienna | LD6-5412_test13 | 0 | 2.92 | 58.04 | 13.12 | 0 | 4.78 | 18.92 | 0 | 0.63 | 1.45 | 0 | 0 | 0 | 0 | 0 | 0 | 0 | 0 | 0 | 0 | 0 | 0 | 0 | 0 | 0 | 0 | 0 | 0 | 0.02 | 0 | 0 | 0 | 0 | 0 | 0 | 0 | 0 | 0 | 0 | 0 | 0 | 0 | 0 | 0 | 0 | 0 | 0 | 0 | 0 | 0 | 0 | 0 | 0 | 0 | 0 | 0 | 0 | 0 | 0 | 0 | 0 | 0.06 | 0 | 0 | 0 | 0 | 0 | 0 | 0 | 100.05 | Not available | Not available | Not available | Not available | Not available | 70.0 | Dynamic | Not available | Not available | Not available | Not available | Not available | Not available | Not available | Not available | 1 | 5.9 | Not available | 5.9 | Not available | Not available | Not available | Not available | Not available | Not available | Not available | Not available | 0.0074131 | Not available | Not available | Not available | Not available | Not available | Not available
ARTICLE OPEN | Impacts of glass composition, pH, and temperature on glass forward dissolution rate | npj Materials Degradation (2018) 2:22 ; doi:10.1038/s41529-018-0042-5 | John D. Vienna | LD6-5412_test14 | 0 | 2.92 | 58.04 | 13.12 | 0 | 4.78 | 18.92 | 0 | 0.63 | 1.45 | 0 | 0 | 0 | 0 | 0 | 0 | 0 | 0 | 0 | 0 | 0 | 0 | 0 | 0 | 0 | 0 | 0 | 0 | 0.02 | 0 | 0 | 0 | 0 | 0 | 0 | 0 | 0 | 0 | 0 | 0 | 0 | 0 | 0 | 0 | 0 | 0 | 0 | 0 | 0 | 0 | 0 | 0 | 0 | 0 | 0 | 0 | 0 | 0 | 0 | 0 | 0 | 0.06 | 0 | 0 | 0 | 0 | 0 | 0 | 0 | 100.05 | Not available | Not available | Not available | Not available | Not available | 70.0 | Dynamic | Not available | Not available | Not available | Not available | Not available | Not available | Not available | Not available | 1 | 7.7 | Not available | 7.7 | Not available | Not available | Not available | Not available | Not available | Not available | Not available | Not available | 0.03799 | Not available | Not available | Not available | Not available | Not available | Not available
ARTICLE OPEN | Impacts of glass composition, pH, and temperature on glass forward dissolution rate | npj Materials Degradation (2018) 2:22 ; doi:10.1038/s41529-018-0042-5 | John D. Vienna | LD6-5412_test15 | 0 | 2.92 | 58.04 | 13.12 | 0 | 4.78 | 18.92 | 0 | 0.63 | 1.45 | 0 | 0 | 0 | 0 | 0 | 0 | 0 | 0 | 0 | 0 | 0 | 0 | 0 | 0 | 0 | 0 | 0 | 0 | 0.02 | 0 | 0 | 0 | 0 | 0 | 0 | 0 | 0 | 0 | 0 | 0 | 0 | 0 | 0 | 0 | 0 | 0 | 0 | 0 | 0 | 0 | 0 | 0 | 0 | 0 | 0 | 0 | 0 | 0 | 0 | 0 | 0 | 0.06 | 0 | 0 | 0 | 0 | 0 | 0 | 0 | 100.05 | Not available | Not available | Not available | Not available | Not available | 70.0 | Dynamic | Not available | Not available | Not available | Not available | Not available | Not available | Not available | Not available | 1 | 8.7 | Not available | 8.7 | Not available | Not available | Not available | Not available | Not available | Not available | Not available | Not available | 0.15848932 | Not available | Not available | Not available | Not available | Not available | Not available
ARTICLE OPEN | Impacts of glass composition, pH, and temperature on glass forward dissolution rate | npj Materials Degradation (2018) 2:22 ; doi:10.1038/s41529-018-0042-5 | John D. Vienna | LD6-5412_test16 | 0 | 2.92 | 58.04 | 13.12 | 0 | 4.78 | 18.92 | 0 | 0.63 | 1.45 | 0 | 0 | 0 | 0 | 0 | 0 | 0 | 0 | 0 | 0 | 0 | 0 | 0 | 0 | 0 | 0 | 0 | 0 | 0.02 | 0 | 0 | 0 | 0 | 0 | 0 | 0 | 0 | 0 | 0 | 0 | 0 | 0 | 0 | 0 | 0 | 0 | 0 | 0 | 0 | 0 | 0 | 0 | 0 | 0 | 0 | 0 | 0 | 0 | 0 | 0 | 0 | 0.06 | 0 | 0 | 0 | 0 | 0 | 0 | 0 | 100.05 | Not available | Not available | Not available | Not available | Not available | 70.0 | Dynamic | Not available | Not available | Not available | Not available | Not available | Not available | Not available | Not available | 1 | 9.4 | Not available | 9.4 | Not available | Not available | Not available | Not available | Not available | Not available | Not available | Not available | 0.27542287 | Not available | Not available | Not available | Not available | Not available | Not available
ARTICLE OPEN | Impacts of glass composition, pH, and temperature on glass forward dissolution rate | npj Materials Degradation (2018) 2:22 ; doi:10.1038/s41529-018-0042-5 | John D. Vienna | LD6-5412_test17 | 0 | 2.92 | 58.04 | 13.12 | 0 | 4.78 | 18.92 | 0 | 0.63 | 1.45 | 0 | 0 | 0 | 0 | 0 | 0 | 0 | 0 | 0 | 0 | 0 | 0 | 0 | 0 | 0 | 0 | 0 | 0 | 0.02 | 0 | 0 | 0 | 0 | 0 | 0 | 0 | 0 | 0 | 0 | 0 | 0 | 0 | 0 | 0 | 0 | 0 | 0 | 0 | 0 | 0 | 0 | 0 | 0 | 0 | 0 | 0 | 0 | 0 | 0 | 0 | 0 | 0.06 | 0 | 0 | 0 | 0 | 0 | 0 | 0 | 100.05 | Not available | Not available | Not available | Not available | Not available | 70.0 | Dynamic | Not available | Not available | Not available | Not available | Not available | Not available | Not available | Not available | 1 | 10.7 | Not available | 10.7 | Not available | Not available | Not available | Not available | Not available | Not available | Not available | Not available | 0.43651584 | Not available | Not available | Not available | Not available | Not available | Not available
ARTICLE OPEN | Impacts of glass composition, pH, and temperature on glass forward dissolution rate | npj Materials Degradation (2018) 2:22 ; doi:10.1038/s41529-018-0042-5 | John D. Vienna | LD6-5412_test18 | 0 | 2.92 | 58.04 | 13.12 | 0 | 4.78 | 18.92 | 0 | 0.63 | 1.45 | 0 | 0 | 0 | 0 | 0 | 0 | 0 | 0 | 0 | 0 | 0 | 0 | 0 | 0 | 0 | 0 | 0 | 0 | 0.02 | 0 | 0 | 0 | 0 | 0 | 0 | 0 | 0 | 0 | 0 | 0 | 0 | 0 | 0 | 0 | 0 | 0 | 0 | 0 | 0 | 0 | 0 | 0 | 0 | 0 | 0 | 0 | 0 | 0 | 0 | 0 | 0 | 0.06 | 0 | 0 | 0 | 0 | 0 | 0 | 0 | 100.05 | Not available | Not available | Not available | Not available | Not available | 90.0 | Dynamic | Not available | Not available | Not available | Not available | Not available | Not available | Not available | Not available | 1 | 5.9 | Not available | 5.9 | Not available | Not available | Not available | Not available | Not available | Not available | Not available | Not available | 0.03162278 | Not available | Not available | Not available | Not available | Not available | Not available
ARTICLE OPEN | Impacts of glass composition, pH, and temperature on glass forward dissolution rate | npj Materials Degradation (2018) 2:22 ; doi:10.1038/s41529-018-0042-5 | John D. Vienna | LD6-5412_test19 | 0 | 2.92 | 58.04 | 13.12 | 0 | 4.78 | 18.92 | 0 | 0.63 | 1.45 | 0 | 0 | 0 | 0 | 0 | 0 | 0 | 0 | 0 | 0 | 0 | 0 | 0 | 0 | 0 | 0 | 0 | 0 | 0.02 | 0 | 0 | 0 | 0 | 0 | 0 | 0 | 0 | 0 | 0 | 0 | 0 | 0 | 0 | 0 | 0 | 0 | 0 | 0 | 0 | 0 | 0 | 0 | 0 | 0 | 0 | 0 | 0 | 0 | 0 | 0 | 0 | 0.06 | 0 | 0 | 0 | 0 | 0 | 0 | 0 | 100.05 | Not available | Not available | Not available | Not available | Not available | 90.0 | Dynamic | Not available | Not available | Not available | Not available | Not available | Not available | Not available | Not available | 1 | 7.7 | Not available | 7.7 | Not available | Not available | Not available | Not available | Not available | Not available | Not available | Not available | 0.29512092 | Not available | Not available | Not available | Not available | Not available | Not available
ARTICLE OPEN | Impacts of glass composition, pH, and temperature on glass forward dissolution rate | npj Materials Degradation (2018) 2:22 ; doi:10.1038/s41529-018-0042-5 | John D. Vienna | LD6-5412_test20 | 0 | 2.92 | 58.04 | 13.12 | 0 | 4.78 | 18.92 | 0 | 0.63 | 1.45 | 0 | 0 | 0 | 0 | 0 | 0 | 0 | 0 | 0 | 0 | 0 | 0 | 0 | 0 | 0 | 0 | 0 | 0 | 0.02 | 0 | 0 | 0 | 0 | 0 | 0 | 0 | 0 | 0 | 0 | 0 | 0 | 0 | 0 | 0 | 0 | 0 | 0 | 0 | 0 | 0 | 0 | 0 | 0 | 0 | 0 | 0 | 0 | 0 | 0 | 0 | 0 | 0.06 | 0 | 0 | 0 | 0 | 0 | 0 | 0 | 100.05 | Not available | Not available | Not available | Not available | Not available | 90.0 | Dynamic | Not available | Not available | Not available | Not available | Not available | Not available | Not available | Not available | 1 | 8.6 | Not available | 8.6 | Not available | Not available | Not available | Not available | Not available | Not available | Not available | Not available | 0.69183097 | Not available | Not available | Not available | Not available | Not available | Not available
ARTICLE OPEN | Impacts of glass composition, pH, and temperature on glass forward dissolution rate | npj Materials Degradation (2018) 2:22 ; doi:10.1038/s41529-018-0042-5 | John D. Vienna | LD6-5412_test21 | 0 | 2.92 | 58.04 | 13.12 | 0 | 4.78 | 18.92 | 0 | 0.63 | 1.45 | 0 | 0 | 0 | 0 | 0 | 0 | 0 | 0 | 0 | 0 | 0 | 0 | 0 | 0 | 0 | 0 | 0 | 0 | 0.02 | 0 | 0 | 0 | 0 | 0 | 0 | 0 | 0 | 0 | 0 | 0 | 0 | 0 | 0 | 0 | 0 | 0 | 0 | 0 | 0 | 0 | 0 | 0 | 0 | 0 | 0 | 0 | 0 | 0 | 0 | 0 | 0 | 0.06 | 0 | 0 | 0 | 0 | 0 | 0 | 0 | 100.05 | Not available | Not available | Not available | Not available | Not available | 90.0 | Dynamic | Not available | Not available | Not available | Not available | Not available | Not available | Not available | Not available | 1 | 9.3 | Not available | 9.3 | Not available | Not available | Not available | Not available | Not available | Not available | Not available | Not available | 0.616595 | Not available | Not available | Not available | Not available | Not available | Not available
ARTICLE OPEN | Impacts of glass composition, pH, and temperature on glass forward dissolution rate | npj Materials Degradation (2018) 2:22 ; doi:10.1038/s41529-018-0042-5 | John D. Vienna | LD6-5412_test22 | 0 | 2.92 | 58.04 | 13.12 | 0 | 4.78 | 18.92 | 0 | 0.63 | 1.45 | 0 | 0 | 0 | 0 | 0 | 0 | 0 | 0 | 0 | 0 | 0 | 0 | 0 | 0 | 0 | 0 | 0 | 0 | 0.02 | 0 | 0 | 0 | 0 | 0 | 0 | 0 | 0 | 0 | 0 | 0 | 0 | 0 | 0 | 0 | 0 | 0 | 0 | 0 | 0 | 0 | 0 | 0 | 0 | 0 | 0 | 0 | 0 | 0 | 0 | 0 | 0 | 0.06 | 0 | 0 | 0 | 0 | 0 | 0 | 0 | 100.05 | Not available | Not available | Not available | Not available | Not available | 90.0 | Dynamic | Not available | Not available | Not available | Not available | Not available | Not available | Not available | Not available | 1 | 10.4 | Not available | 10.4 | Not available | Not available | Not available | Not available | Not available | Not available | Not available | Not available | 1.51356125 | Not available | Not available | Not available | Not available | Not available | Not available
ARTICLE OPEN | Impacts of glass composition, pH, and temperature on glass forward dissolution rate | npj Materials Degradation (2018) 2:22 ; doi:10.1038/s41529-018-0042-5 | John D. Vienna | MT25_test1 | 16.04 | 26.2 | 0 | 13.06 | 1.65 | 1.82 | 38.4 | 0 | 0 | 0 | 0 | 0 | 0 | 0 | 1.16 | 0 | 0 | 0 | 0 | 0 | 0 | 0 | 0 | 0 | 0 | 0 | 0.97 | 0 | 0.7 | 0 | 0 | 0 | 0 | 0 | 0 | 0 | 0 | 0 | 0 | 0 | 0 | 0 | 0 | 0 | 0 | 0 | 0 | 0 | 0 | 0 | 0 | 0 | 0 | 0 | 0 | 0 | 0 | 0 | 0 | 0 | 0 | 0 | 0 | 0 | 0 | 0 | 0 | 0 | 0 | 85.78 | Not available | Not available | Not available | Not available | Not available | 23.0 | Dynamic | Not available | Not available | Not available | Not available | Not available | Not available | Not available | Not available | 1 | 8.0 | Not available | 8.0 | Not available | Not available | Not available | Not available | Geometric surface area | Not available | Not available | Not available | 0.005888436 | Not available | Not available | Not available | Not available | Not available | Not available
ARTICLE OPEN | Impacts of glass composition, pH, and temperature on glass forward dissolution rate | npj Materials Degradation (2018) 2:22 ; doi:10.1038/s41529-018-0042-5 | John D. Vienna | MT25_test2 | 16.04 | 26.2 | 0 | 13.06 | 1.65 | 1.82 | 38.4 | 0 | 0 | 0 | 0 | 0 | 0 | 0 | 1.16 | 0 | 0 | 0 | 0 | 0 | 0 | 0 | 0 | 0 | 0 | 0 | 0.97 | 0 | 0.7 | 0 | 0 | 0 | 0 | 0 | 0 | 0 | 0 | 0 | 0 | 0 | 0 | 0 | 0 | 0 | 0 | 0 | 0 | 0 | 0 | 0 | 0 | 0 | 0 | 0 | 0 | 0 | 0 | 0 | 0 | 0 | 0 | 0 | 0 | 0 | 0 | 0 | 0 | 0 | 0 | 85.78 | Not available | Not available | Not available | Not available | Not available | 23.0 | Dynamic | Not available | Not available | Not available | Not available | Not available | Not available | Not available | Not available | 1 | 10.0 | Not available | 10.0 | Not available | Not available | Not available | Not available | Geometric surface area | Not available | Not available | Not available | 0.030199517 | Not available | Not available | Not available | Not available | Not available | Not available
ARTICLE OPEN | Impacts of glass composition, pH, and temperature on glass forward dissolution rate | npj Materials Degradation (2018) 2:22 ; doi:10.1038/s41529-018-0042-5 | John D. Vienna | MT25_test3 | 16.04 | 26.2 | 0 | 13.06 | 1.65 | 1.82 | 38.4 | 0 | 0 | 0 | 0 | 0 | 0 | 0 | 1.16 | 0 | 0 | 0 | 0 | 0 | 0 | 0 | 0 | 0 | 0 | 0 | 0.97 | 0 | 0.7 | 0 | 0 | 0 | 0 | 0 | 0 | 0 | 0 | 0 | 0 | 0 | 0 | 0 | 0 | 0 | 0 | 0 | 0 | 0 | 0 | 0 | 0 | 0 | 0 | 0 | 0 | 0 | 0 | 0 | 0 | 0 | 0 | 0 | 0 | 0 | 0 | 0 | 0 | 0 | 0 | 85.78 | Not available | Not available | Not available | Not available | Not available | 23.0 | Dynamic | Not available | Not available | Not available | Not available | Not available | Not available | Not available | Not available | 1 | 12.0 | Not available | 12.0 | Not available | Not available | Not available | Not available | Geometric surface area | Not available | Not available | Not available | 0.48977885 | Not available | Not available | Not available | Not available | Not available | Not available
ARTICLE OPEN | Impacts of glass composition, pH, and temperature on glass forward dissolution rate | npj Materials Degradation (2018) 2:22 ; doi:10.1038/s41529-018-0042-5 | John D. Vienna | MT25_test4 | 16.04 | 26.2 | 0 | 13.06 | 1.65 | 1.82 | 38.4 | 0 | 0 | 0 | 0 | 0 | 0 | 0 | 1.16 | 0 | 0 | 0 | 0 | 0 | 0 | 0 | 0 | 0 | 0 | 0 | 0.97 | 0 | 0.7 | 0 | 0 | 0 | 0 | 0 | 0 | 0 | 0 | 0 | 0 | 0 | 0 | 0 | 0 | 0 | 0 | 0 | 0 | 0 | 0 | 0 | 0 | 0 | 0 | 0 | 0 | 0 | 0 | 0 | 0 | 0 | 0 | 0 | 0 | 0 | 0 | 0 | 0 | 0 | 0 | 85.78 | Not available | Not available | Not available | Not available | Not available | 40.0 | Dynamic | Not available | Not available | Not available | Not available | Not available | Not available | Not available | Not available | 1 | 7.9 | Not available | 7.9 | Not available | Not available | Not available | Not available | Geometric surface area | Not available | Not available | Not available | 0.050118723 | Not available | Not available | Not available | Not available | Not available | Not available
ARTICLE OPEN | Impacts of glass composition, pH, and temperature on glass forward dissolution rate | npj Materials Degradation (2018) 2:22 ; doi:10.1038/s41529-018-0042-5 | John D. Vienna | MT25_test5 | 16.04 | 26.2 | 0 | 13.06 | 1.65 | 1.82 | 38.4 | 0 | 0 | 0 | 0 | 0 | 0 | 0 | 1.16 | 0 | 0 | 0 | 0 | 0 | 0 | 0 | 0 | 0 | 0 | 0 | 0.97 | 0 | 0.7 | 0 | 0 | 0 | 0 | 0 | 0 | 0 | 0 | 0 | 0 | 0 | 0 | 0 | 0 | 0 | 0 | 0 | 0 | 0 | 0 | 0 | 0 | 0 | 0 | 0 | 0 | 0 | 0 | 0 | 0 | 0 | 0 | 0 | 0 | 0 | 0 | 0 | 0 | 0 | 0 | 85.78 | Not available | Not available | Not available | Not available | Not available | 40.0 | Dynamic | Not available | Not available | Not available | Not available | Not available | Not available | Not available | Not available | 1 | 9.8 | Not available | 9.8 | Not available | Not available | Not available | Not available | Geometric surface area | Not available | Not available | Not available | 0.107151931 | Not available | Not available | Not available | Not available | Not available | Not available
ARTICLE OPEN | Impacts of glass composition, pH, and temperature on glass forward dissolution rate | npj Materials Degradation (2018) 2:22 ; doi:10.1038/s41529-018-0042-5 | John D. Vienna | MT25_test6 | 16.04 | 26.2 | 0 | 13.06 | 1.65 | 1.82 | 38.4 | 0 | 0 | 0 | 0 | 0 | 0 | 0 | 1.16 | 0 | 0 | 0 | 0 | 0 | 0 | 0 | 0 | 0 | 0 | 0 | 0.97 | 0 | 0.7 | 0 | 0 | 0 | 0 | 0 | 0 | 0 | 0 | 0 | 0 | 0 | 0 | 0 | 0 | 0 | 0 | 0 | 0 | 0 | 0 | 0 | 0 | 0 | 0 | 0 | 0 | 0 | 0 | 0 | 0 | 0 | 0 | 0 | 0 | 0 | 0 | 0 | 0 | 0 | 0 | 85.78 | Not available | Not available | Not available | Not available | Not available | 40.0 | Dynamic | Not available | Not available | Not available | Not available | Not available | Not available | Not available | Not available | 1 | 11.5 | Not available | 11.5 | Not available | Not available | Not available | Not available | Geometric surface area | Not available | Not available | Not available | 2.137962089 | Not available | Not available | Not available | Not available | Not available | Not available
ARTICLE OPEN | Impacts of glass composition, pH, and temperature on glass forward dissolution rate | npj Materials Degradation (2018) 2:22 ; doi:10.1038/s41529-018-0042-5 | John D. Vienna | MT25_test7 | 16.04 | 26.2 | 0 | 13.06 | 1.65 | 1.82 | 38.4 | 0 | 0 | 0 | 0 | 0 | 0 | 0 | 1.16 | 0 | 0 | 0 | 0 | 0 | 0 | 0 | 0 | 0 | 0 | 0 | 0.97 | 0 | 0.7 | 0 | 0 | 0 | 0 | 0 | 0 | 0 | 0 | 0 | 0 | 0 | 0 | 0 | 0 | 0 | 0 | 0 | 0 | 0 | 0 | 0 | 0 | 0 | 0 | 0 | 0 | 0 | 0 | 0 | 0 | 0 | 0 | 0 | 0 | 0 | 0 | 0 | 0 | 0 | 0 | 85.78 | Not available | Not available | Not available | Not available | Not available | 70.0 | Dynamic | Not available | Not available | Not available | Not available | Not available | Not available | Not available | Not available | 1 | 7.6 | Not available | 7.6 | Not available | Not available | Not available | Not available | Geometric surface area | Not available | Not available | Not available | 0.398107171 | Not available | Not available | Not available | Not available | Not available | Not available
ARTICLE OPEN | Impacts of glass composition, pH, and temperature on glass forward dissolution rate | npj Materials Degradation (2018) 2:22 ; doi:10.1038/s41529-018-0042-5 | John D. Vienna | MT25_test8 | 16.04 | 26.2 | 0 | 13.06 | 1.65 | 1.82 | 38.4 | 0 | 0 | 0 | 0 | 0 | 0 | 0 | 1.16 | 0 | 0 | 0 | 0 | 0 | 0 | 0 | 0 | 0 | 0 | 0 | 0.97 | 0 | 0.7 | 0 | 0 | 0 | 0 | 0 | 0 | 0 | 0 | 0 | 0 | 0 | 0 | 0 | 0 | 0 | 0 | 0 | 0 | 0 | 0 | 0 | 0 | 0 | 0 | 0 | 0 | 0 | 0 | 0 | 0 | 0 | 0 | 0 | 0 | 0 | 0 | 0 | 0 | 0 | 0 | 85.78 | Not available | Not available | Not available | Not available | Not available | 70.0 | Dynamic | Not available | Not available | Not available | Not available | Not available | Not available | Not available | Not available | 1 | 9.3 | Not available | 9.3 | Not available | Not available | Not available | Not available | Geometric surface area | Not available | Not available | Not available | 2.570395783 | Not available | Not available | Not available | Not available | Not available | Not available
ARTICLE OPEN | Impacts of glass composition, pH, and temperature on glass forward dissolution rate | npj Materials Degradation (2018) 2:22 ; doi:10.1038/s41529-018-0042-5 | John D. Vienna | MT25_test9 | 16.04 | 26.2 | 0 | 13.06 | 1.65 | 1.82 | 38.4 | 0 | 0 | 0 | 0 | 0 | 0 | 0 | 1.16 | 0 | 0 | 0 | 0 | 0 | 0 | 0 | 0 | 0 | 0 | 0 | 0.97 | 0 | 0.7 | 0 | 0 | 0 | 0 | 0 | 0 | 0 | 0 | 0 | 0 | 0 | 0 | 0 | 0 | 0 | 0 | 0 | 0 | 0 | 0 | 0 | 0 | 0 | 0 | 0 | 0 | 0 | 0 | 0 | 0 | 0 | 0 | 0 | 0 | 0 | 0 | 0 | 0 | 0 | 0 | 85.78 | Not available | Not available | Not available | Not available | Not available | 70.0 | Dynamic | Not available | Not available | Not available | Not available | Not available | Not available | Not available | Not available | 1 | 10.7 | Not available | 10.7 | Not available | Not available | Not available | Not available | Geometric surface area | Not available | Not available | Not available | 12.02264434 | Not available | Not available | Not available | Not available | Not available | Not available
ARTICLE OPEN | Impacts of glass composition, pH, and temperature on glass forward dissolution rate | npj Materials Degradation (2018) 2:22 ; doi:10.1038/s41529-018-0042-5 | John D. Vienna | MT30_test1 | 14.96 | 26.26 | 0 | 12.87 | 2.1 | 2.38 | 38.03 | 0 | 0 | 0 | 0 | 0 | 0 | 0 | 1.34 | 0 | 0 | 0 | 0 | 0 | 0 | 0 | 0 | 0 | 0 | 0 | 1.17 | 0 | 0.89 | 0 | 0 | 0 | 0 | 0 | 0 | 0 | 0 | 0 | 0 | 0 | 0 | 0 | 0 | 0 | 0 | 0 | 0 | 0 | 0 | 0 | 0 | 0 | 0 | 0 | 0 | 0 | 0 | 0 | 0 | 0 | 0 | 0 | 0 | 0 | 0 | 0 | 0 | 0 | 0 | 99.0 | Not available | Not available | Not available | Not available | Not available | 23.0 | Dynamic | Not available | Not available | Not available | Not available | Not available | Not available | Not available | Not available | 1 | 8.0 | Not available | 8.0 | Not available | Not available | Not available | Not available | Geometric surface area | Not available | Not available | Not available | 0.005011872 | Not available | Not available | Not available | Not available | Not available | Not available
ARTICLE OPEN | Impacts of glass composition, pH, and temperature on glass forward dissolution rate | npj Materials Degradation (2018) 2:22 ; doi:10.1038/s41529-018-0042-5 | John D. Vienna | MT30_test2 | 14.96 | 26.26 | 0 | 12.87 | 2.1 | 2.38 | 38.03 | 0 | 0 | 0 | 0 | 0 | 0 | 0 | 1.34 | 0 | 0 | 0 | 0 | 0 | 0 | 0 | 0 | 0 | 0 | 0 | 1.17 | 0 | 0.89 | 0 | 0 | 0 | 0 | 0 | 0 | 0 | 0 | 0 | 0 | 0 | 0 | 0 | 0 | 0 | 0 | 0 | 0 | 0 | 0 | 0 | 0 | 0 | 0 | 0 | 0 | 0 | 0 | 0 | 0 | 0 | 0 | 0 | 0 | 0 | 0 | 0 | 0 | 0 | 0 | 99.0 | Not available | Not available | Not available | Not available | Not available | 23.0 | Dynamic | Not available | Not available | Not available | Not available | Not available | Not available | Not available | Not available | 1 | 10.0 | Not available | 10.0 | Not available | Not available | Not available | Not available | Geometric surface area | Not available | Not available | Not available | 0.023988329 | Not available | Not available | Not available | Not available | Not available | Not available
ARTICLE OPEN | Impacts of glass composition, pH, and temperature on glass forward dissolution rate | npj Materials Degradation (2018) 2:22 ; doi:10.1038/s41529-018-0042-5 | John D. Vienna | MT30_test3 | 14.96 | 26.26 | 0 | 12.87 | 2.1 | 2.38 | 38.03 | 0 | 0 | 0 | 0 | 0 | 0 | 0 | 1.34 | 0 | 0 | 0 | 0 | 0 | 0 | 0 | 0 | 0 | 0 | 0 | 1.17 | 0 | 0.89 | 0 | 0 | 0 | 0 | 0 | 0 | 0 | 0 | 0 | 0 | 0 | 0 | 0 | 0 | 0 | 0 | 0 | 0 | 0 | 0 | 0 | 0 | 0 | 0 | 0 | 0 | 0 | 0 | 0 | 0 | 0 | 0 | 0 | 0 | 0 | 0 | 0 | 0 | 0 | 0 | 99.0 | Not available | Not available | Not available | Not available | Not available | 23.0 | Dynamic | Not available | Not available | Not available | Not available | Not available | Not available | Not available | Not available | 1 | 12.0 | Not available | 12.0 | Not available | Not available | Not available | Not available | Geometric surface area | Not available | Not available | Not available | 0.53703179 | Not available | Not available | Not available | Not available | Not available | Not available
ARTICLE OPEN | Impacts of glass composition, pH, and temperature on glass forward dissolution rate | npj Materials Degradation (2018) 2:22 ; doi:10.1038/s41529-018-0042-5 | John D. Vienna | MT30_test4 | 14.96 | 26.26 | 0 | 12.87 | 2.1 | 2.38 | 38.03 | 0 | 0 | 0 | 0 | 0 | 0 | 0 | 1.34 | 0 | 0 | 0 | 0 | 0 | 0 | 0 | 0 | 0 | 0 | 0 | 1.17 | 0 | 0.89 | 0 | 0 | 0 | 0 | 0 | 0 | 0 | 0 | 0 | 0 | 0 | 0 | 0 | 0 | 0 | 0 | 0 | 0 | 0 | 0 | 0 | 0 | 0 | 0 | 0 | 0 | 0 | 0 | 0 | 0 | 0 | 0 | 0 | 0 | 0 | 0 | 0 | 0 | 0 | 0 | 99.0 | Not available | Not available | Not available | Not available | Not available | 40.0 | Dynamic | Not available | Not available | Not available | Not available | Not available | Not available | Not available | Not available | 1 | 7.9 | Not available | 7.9 | Not available | Not available | Not available | Not available | Geometric surface area | Not available | Not available | Not available | 0.021877616 | Not available | Not available | Not available | Not available | Not available | Not available
ARTICLE OPEN | Impacts of glass composition, pH, and temperature on glass forward dissolution rate | npj Materials Degradation (2018) 2:22 ; doi:10.1038/s41529-018-0042-5 | John D. Vienna | MT30_test5 | 14.96 | 26.26 | 0 | 12.87 | 2.1 | 2.38 | 38.03 | 0 | 0 | 0 | 0 | 0 | 0 | 0 | 1.34 | 0 | 0 | 0 | 0 | 0 | 0 | 0 | 0 | 0 | 0 | 0 | 1.17 | 0 | 0.89 | 0 | 0 | 0 | 0 | 0 | 0 | 0 | 0 | 0 | 0 | 0 | 0 | 0 | 0 | 0 | 0 | 0 | 0 | 0 | 0 | 0 | 0 | 0 | 0 | 0 | 0 | 0 | 0 | 0 | 0 | 0 | 0 | 0 | 0 | 0 | 0 | 0 | 0 | 0 | 0 | 99.0 | Not available | Not available | Not available | Not available | Not available | 40.0 | Dynamic | Not available | Not available | Not available | Not available | Not available | Not available | Not available | Not available | 1 | 9.8 | Not available | 9.8 | Not available | Not available | Not available | Not available | Geometric surface area | Not available | Not available | Not available | 0.190546072 | Not available | Not available | Not available | Not available | Not available | Not available
ARTICLE OPEN | Impacts of glass composition, pH, and temperature on glass forward dissolution rate | npj Materials Degradation (2018) 2:22 ; doi:10.1038/s41529-018-0042-5 | John D. Vienna | MT30_test6 | 14.96 | 26.26 | 0 | 12.87 | 2.1 | 2.38 | 38.03 | 0 | 0 | 0 | 0 | 0 | 0 | 0 | 1.34 | 0 | 0 | 0 | 0 | 0 | 0 | 0 | 0 | 0 | 0 | 0 | 1.17 | 0 | 0.89 | 0 | 0 | 0 | 0 | 0 | 0 | 0 | 0 | 0 | 0 | 0 | 0 | 0 | 0 | 0 | 0 | 0 | 0 | 0 | 0 | 0 | 0 | 0 | 0 | 0 | 0 | 0 | 0 | 0 | 0 | 0 | 0 | 0 | 0 | 0 | 0 | 0 | 0 | 0 | 0 | 99.0 | Not available | Not available | Not available | Not available | Not available | 40.0 | Dynamic | Not available | Not available | Not available | Not available | Not available | Not available | Not available | Not available | 1 | 11.5 | Not available | 11.5 | Not available | Not available | Not available | Not available | Geometric surface area | Not available | Not available | Not available | 2.630267924 | Not available | Not available | Not available | Not available | Not available | Not available
ARTICLE OPEN | Impacts of glass composition, pH, and temperature on glass forward dissolution rate | npj Materials Degradation (2018) 2:22 ; doi:10.1038/s41529-018-0042-5 | John D. Vienna | MT30_test7 | 14.96 | 26.26 | 0 | 12.87 | 2.1 | 2.38 | 38.03 | 0 | 0 | 0 | 0 | 0 | 0 | 0 | 1.34 | 0 | 0 | 0 | 0 | 0 | 0 | 0 | 0 | 0 | 0 | 0 | 1.17 | 0 | 0.89 | 0 | 0 | 0 | 0 | 0 | 0 | 0 | 0 | 0 | 0 | 0 | 0 | 0 | 0 | 0 | 0 | 0 | 0 | 0 | 0 | 0 | 0 | 0 | 0 | 0 | 0 | 0 | 0 | 0 | 0 | 0 | 0 | 0 | 0 | 0 | 0 | 0 | 0 | 0 | 0 | 99.0 | Not available | Not available | Not available | Not available | Not available | 70.0 | Dynamic | Not available | Not available | Not available | Not available | Not available | Not available | Not available | Not available | 1 | 7.6 | Not available | 7.6 | Not available | Not available | Not available | Not available | Geometric surface area | Not available | Not available | Not available | 0.371535227 | Not available | Not available | Not available | Not available | Not available | Not available
ARTICLE OPEN | Impacts of glass composition, pH, and temperature on glass forward dissolution rate | npj Materials Degradation (2018) 2:22 ; doi:10.1038/s41529-018-0042-5 | John D. Vienna | MT30_test8 | 14.96 | 26.26 | 0 | 12.87 | 2.1 | 2.38 | 38.03 | 0 | 0 | 0 | 0 | 0 | 0 | 0 | 1.34 | 0 | 0 | 0 | 0 | 0 | 0 | 0 | 0 | 0 | 0 | 0 | 1.17 | 0 | 0.89 | 0 | 0 | 0 | 0 | 0 | 0 | 0 | 0 | 0 | 0 | 0 | 0 | 0 | 0 | 0 | 0 | 0 | 0 | 0 | 0 | 0 | 0 | 0 | 0 | 0 | 0 | 0 | 0 | 0 | 0 | 0 | 0 | 0 | 0 | 0 | 0 | 0 | 0 | 0 | 0 | 99.0 | Not available | Not available | Not available | Not available | Not available | 70.0 | Dynamic | Not available | Not available | Not available | Not available | Not available | Not available | Not available | Not available | 1 | 9.3 | Not available | 9.3 | Not available | Not available | Not available | Not available | Geometric surface area | Not available | Not available | Not available | 1.584893192 | Not available | Not available | Not available | Not available | Not available | Not available
ARTICLE OPEN | Impacts of glass composition, pH, and temperature on glass forward dissolution rate | npj Materials Degradation (2018) 2:22 ; doi:10.1038/s41529-018-0042-5 | John D. Vienna | MT30_test9 | 14.96 | 26.26 | 0 | 12.87 | 2.1 | 2.38 | 38.03 | 0 | 0 | 0 | 0 | 0 | 0 | 0 | 1.34 | 0 | 0 | 0 | 0 | 0 | 0 | 0 | 0 | 0 | 0 | 0 | 1.17 | 0 | 0.89 | 0 | 0 | 0 | 0 | 0 | 0 | 0 | 0 | 0 | 0 | 0 | 0 | 0 | 0 | 0 | 0 | 0 | 0 | 0 | 0 | 0 | 0 | 0 | 0 | 0 | 0 | 0 | 0 | 0 | 0 | 0 | 0 | 0 | 0 | 0 | 0 | 0 | 0 | 0 | 0 | 99.0 | Not available | Not available | Not available | Not available | Not available | 70.0 | Dynamic | Not available | Not available | Not available | Not available | Not available | Not available | Not available | Not available | 1 | 10.7 | Not available | 10.7 | Not available | Not available | Not available | Not available | Geometric surface area | Not available | Not available | Not available | 4.897788507 | Not available | Not available | Not available | Not available | Not available | Not available
ARTICLE OPEN | Impacts of glass composition, pH, and temperature on glass forward dissolution rate | npj Materials Degradation (2018) 2:22 ; doi:10.1038/s41529-018-0042-5 | John D. Vienna | ORLEC28_test1 | 0 | 13.87 | 0 | 34.46 | 1.2 | 9.47 | 30.27 | 0 | 3.45 | 1.68 | 0.36 | 0 | 0 | 0 | 0.36 | 0 | 0 | 0 | 1.78 | 0 | 0 | 0 | 0 | 0 | 0 | 0 | 2.36 | 0 | 0 | 0 | 0 | 0 | 0 | 0 | 0 | 0 | 0.74 | 0 | 0 | 0 | 0 | 0 | 0 | 0 | 0 | 0 | 0 | 0 | 0 | 0 | 0 | 0 | 0 | 0 | 0 | 0 | 0 | 0 | 0 | 0 | 0 | 0 | 0 | 0 | 0 | 0 | 0 | 0 | 0 | 101.28 | Not available | Not available | Not available | Not available | Not available | 22.0 | Dynamic | Not available | Not available | Not available | Not available | Not available | Not available | Not available | Not available | 1 | 9.0 | Not available | 9.0 | Not available | Not available | Not available | Not available | Sgeo | Not available | Not available | Not available | 0.002884 | Not available | Not available | Not available | Not available | Not available | Not available
ARTICLE OPEN | Impacts of glass composition, pH, and temperature on glass forward dissolution rate | npj Materials Degradation (2018) 2:22 ; doi:10.1038/s41529-018-0042-5 | John D. Vienna | ORLEC28_test2 | 0 | 13.87 | 0 | 34.46 | 1.2 | 9.47 | 30.27 | 0 | 3.45 | 1.68 | 0.36 | 0 | 0 | 0 | 0.36 | 0 | 0 | 0 | 1.78 | 0 | 0 | 0 | 0 | 0 | 0 | 0 | 2.36 | 0 | 0 | 0 | 0 | 0 | 0 | 0 | 0 | 0 | 0.74 | 0 | 0 | 0 | 0 | 0 | 0 | 0 | 0 | 0 | 0 | 0 | 0 | 0 | 0 | 0 | 0 | 0 | 0 | 0 | 0 | 0 | 0 | 0 | 0 | 0 | 0 | 0 | 0 | 0 | 0 | 0 | 0 | 101.28 | Not available | Not available | Not available | Not available | Not available | 22.0 | Dynamic | Not available | Not available | Not available | Not available | Not available | Not available | Not available | Not available | 1 | 10.0 | Not available | 10.0 | Not available | Not available | Not available | Not available | Sgeo | Not available | Not available | Not available | 0.006761 | Not available | Not available | Not available | Not available | Not available | Not available
ARTICLE OPEN | Impacts of glass composition, pH, and temperature on glass forward dissolution rate | npj Materials Degradation (2018) 2:22 ; doi:10.1038/s41529-018-0042-5 | John D. Vienna | ORLEC28_test3 | 0 | 13.87 | 0 | 34.46 | 1.2 | 9.47 | 30.27 | 0 | 3.45 | 1.68 | 0.36 | 0 | 0 | 0 | 0.36 | 0 | 0 | 0 | 1.78 | 0 | 0 | 0 | 0 | 0 | 0 | 0 | 2.36 | 0 | 0 | 0 | 0 | 0 | 0 | 0 | 0 | 0 | 0.74 | 0 | 0 | 0 | 0 | 0 | 0 | 0 | 0 | 0 | 0 | 0 | 0 | 0 | 0 | 0 | 0 | 0 | 0 | 0 | 0 | 0 | 0 | 0 | 0 | 0 | 0 | 0 | 0 | 0 | 0 | 0 | 0 | 101.28 | Not available | Not available | Not available | Not available | Not available | 22.0 | Dynamic | Not available | Not available | Not available | Not available | Not available | Not available | Not available | Not available | 1 | 11.0 | Not available | 11.0 | Not available | Not available | Not available | Not available | Sgeo | Not available | Not available | Not available | 0.0302 | Not available | Not available | Not available | Not available | Not available | Not available
ARTICLE OPEN | Impacts of glass composition, pH, and temperature on glass forward dissolution rate | npj Materials Degradation (2018) 2:22 ; doi:10.1038/s41529-018-0042-5 | John D. Vienna | ORLEC28_test4 | 0 | 13.87 | 0 | 34.46 | 1.2 | 9.47 | 30.27 | 0 | 3.45 | 1.68 | 0.36 | 0 | 0 | 0 | 0.36 | 0 | 0 | 0 | 1.78 | 0 | 0 | 0 | 0 | 0 | 0 | 0 | 2.36 | 0 | 0 | 0 | 0 | 0 | 0 | 0 | 0 | 0 | 0.74 | 0 | 0 | 0 | 0 | 0 | 0 | 0 | 0 | 0 | 0 | 0 | 0 | 0 | 0 | 0 | 0 | 0 | 0 | 0 | 0 | 0 | 0 | 0 | 0 | 0 | 0 | 0 | 0 | 0 | 0 | 0 | 0 | 101.28 | Not available | Not available | Not available | Not available | Not available | 22.0 | Dynamic | Not available | Not available | Not available | Not available | Not available | Not available | Not available | Not available | 1 | 12.0 | Not available | 12.0 | Not available | Not available | Not available | Not available | Sgeo | Not available | Not available | Not available | 0.138038 | Not available | Not available | Not available | Not available | Not available | Not available
ARTICLE OPEN | Impacts of glass composition, pH, and temperature on glass forward dissolution rate | npj Materials Degradation (2018) 2:22 ; doi:10.1038/s41529-018-0042-5 | John D. Vienna | ORLEC28_test5 | 0 | 13.87 | 0 | 34.46 | 1.2 | 9.47 | 30.27 | 0 | 3.45 | 1.68 | 0.36 | 0 | 0 | 0 | 0.36 | 0 | 0 | 0 | 1.78 | 0 | 0 | 0 | 0 | 0 | 0 | 0 | 2.36 | 0 | 0 | 0 | 0 | 0 | 0 | 0 | 0 | 0 | 0.74 | 0 | 0 | 0 | 0 | 0 | 0 | 0 | 0 | 0 | 0 | 0 | 0 | 0 | 0 | 0 | 0 | 0 | 0 | 0 | 0 | 0 | 0 | 0 | 0 | 0 | 0 | 0 | 0 | 0 | 0 | 0 | 0 | 101.28 | Not available | Not available | Not available | Not available | Not available | 40.8 | Dynamic | Not available | Not available | Not available | Not available | Not available | Not available | Not available | Not available | 1 | 8.7 | Not available | 8.7 | Not available | Not available | Not available | Not available | Sgeo | Not available | Not available | Not available | 0.012882 | Not available | Not available | Not available | Not available | Not available | Not available
ARTICLE OPEN | Impacts of glass composition, pH, and temperature on glass forward dissolution rate | npj Materials Degradation (2018) 2:22 ; doi:10.1038/s41529-018-0042-5 | John D. Vienna | ORLEC28_test6 | 0 | 13.87 | 0 | 34.46 | 1.2 | 9.47 | 30.27 | 0 | 3.45 | 1.68 | 0.36 | 0 | 0 | 0 | 0.36 | 0 | 0 | 0 | 1.78 | 0 | 0 | 0 | 0 | 0 | 0 | 0 | 2.36 | 0 | 0 | 0 | 0 | 0 | 0 | 0 | 0 | 0 | 0.74 | 0 | 0 | 0 | 0 | 0 | 0 | 0 | 0 | 0 | 0 | 0 | 0 | 0 | 0 | 0 | 0 | 0 | 0 | 0 | 0 | 0 | 0 | 0 | 0 | 0 | 0 | 0 | 0 | 0 | 0 | 0 | 0 | 101.28 | Not available | Not available | Not available | Not available | Not available | 40.9 | Dynamic | Not available | Not available | Not available | Not available | Not available | Not available | Not available | Not available | 1 | 9.6 | Not available | 9.6 | Not available | Not available | Not available | Not available | Sgeo | Not available | Not available | Not available | 0.032359 | Not available | Not available | Not available | Not available | Not available | Not available
ARTICLE OPEN | Impacts of glass composition, pH, and temperature on glass forward dissolution rate | npj Materials Degradation (2018) 2:22 ; doi:10.1038/s41529-018-0042-5 | John D. Vienna | ORLEC28_test7 | 0 | 13.87 | 0 | 34.46 | 1.2 | 9.47 | 30.27 | 0 | 3.45 | 1.68 | 0.36 | 0 | 0 | 0 | 0.36 | 0 | 0 | 0 | 1.78 | 0 | 0 | 0 | 0 | 0 | 0 | 0 | 2.36 | 0 | 0 | 0 | 0 | 0 | 0 | 0 | 0 | 0 | 0.74 | 0 | 0 | 0 | 0 | 0 | 0 | 0 | 0 | 0 | 0 | 0 | 0 | 0 | 0 | 0 | 0 | 0 | 0 | 0 | 0 | 0 | 0 | 0 | 0 | 0 | 0 | 0 | 0 | 0 | 0 | 0 | 0 | 101.28 | Not available | Not available | Not available | Not available | Not available | 40.9 | Dynamic | Not available | Not available | Not available | Not available | Not available | Not available | Not available | Not available | 1 | 10.9 | Not available | 10.9 | Not available | Not available | Not available | Not available | Sgeo | Not available | Not available | Not available | 0.141254 | Not available | Not available | Not available | Not available | Not available | Not available
ARTICLE OPEN | Impacts of glass composition, pH, and temperature on glass forward dissolution rate | npj Materials Degradation (2018) 2:22 ; doi:10.1038/s41529-018-0042-5 | John D. Vienna | ORLEC28_test8 | 0 | 13.87 | 0 | 34.46 | 1.2 | 9.47 | 30.27 | 0 | 3.45 | 1.68 | 0.36 | 0 | 0 | 0 | 0.36 | 0 | 0 | 0 | 1.78 | 0 | 0 | 0 | 0 | 0 | 0 | 0 | 2.36 | 0 | 0 | 0 | 0 | 0 | 0 | 0 | 0 | 0 | 0.74 | 0 | 0 | 0 | 0 | 0 | 0 | 0 | 0 | 0 | 0 | 0 | 0 | 0 | 0 | 0 | 0 | 0 | 0 | 0 | 0 | 0 | 0 | 0 | 0 | 0 | 0 | 0 | 0 | 0 | 0 | 0 | 0 | 101.28 | Not available | Not available | Not available | Not available | Not available | 40.9 | Dynamic | Not available | Not available | Not available | Not available | Not available | Not available | Not available | Not available | 1 | 11.7 | Not available | 11.7 | Not available | Not available | Not available | Not available | Sgeo | Not available | Not available | Not available | 0.60256 | Not available | Not available | Not available | Not available | Not available | Not available
ARTICLE OPEN | Impacts of glass composition, pH, and temperature on glass forward dissolution rate | npj Materials Degradation (2018) 2:22 ; doi:10.1038/s41529-018-0042-5 | John D. Vienna | ORLEC28_test9 | 0 | 13.87 | 0 | 34.46 | 1.2 | 9.47 | 30.27 | 0 | 3.45 | 1.68 | 0.36 | 0 | 0 | 0 | 0.36 | 0 | 0 | 0 | 1.78 | 0 | 0 | 0 | 0 | 0 | 0 | 0 | 2.36 | 0 | 0 | 0 | 0 | 0 | 0 | 0 | 0 | 0 | 0.74 | 0 | 0 | 0 | 0 | 0 | 0 | 0 | 0 | 0 | 0 | 0 | 0 | 0 | 0 | 0 | 0 | 0 | 0 | 0 | 0 | 0 | 0 | 0 | 0 | 0 | 0 | 0 | 0 | 0 | 0 | 0 | 0 | 101.28 | Not available | Not available | Not available | Not available | Not available | 73.0 | Dynamic | Not available | Not available | Not available | Not available | Not available | Not available | Not available | Not available | 1 | 8.1 | Not available | 8.1 | Not available | Not available | Not available | Not available | Sgeo | Not available | Not available | Not available | 0.064565 | Not available | Not available | Not available | Not available | Not available | Not available
ARTICLE OPEN | Impacts of glass composition, pH, and temperature on glass forward dissolution rate | npj Materials Degradation (2018) 2:22 ; doi:10.1038/s41529-018-0042-5 | John D. Vienna | ORLEC28_test10 | 0 | 13.87 | 0 | 34.46 | 1.2 | 9.47 | 30.27 | 0 | 3.45 | 1.68 | 0.36 | 0 | 0 | 0 | 0.36 | 0 | 0 | 0 | 1.78 | 0 | 0 | 0 | 0 | 0 | 0 | 0 | 2.36 | 0 | 0 | 0 | 0 | 0 | 0 | 0 | 0 | 0 | 0.74 | 0 | 0 | 0 | 0 | 0 | 0 | 0 | 0 | 0 | 0 | 0 | 0 | 0 | 0 | 0 | 0 | 0 | 0 | 0 | 0 | 0 | 0 | 0 | 0 | 0 | 0 | 0 | 0 | 0 | 0 | 0 | 0 | 101.28 | Not available | Not available | Not available | Not available | Not available | 70.3 | Dynamic | Not available | Not available | Not available | Not available | Not available | Not available | Not available | Not available | 1 | 8.9 | Not available | 8.9 | Not available | Not available | Not available | Not available | Sgeo | Not available | Not available | Not available | 0.194984 | Not available | Not available | Not available | Not available | Not available | Not available
ARTICLE OPEN | Impacts of glass composition, pH, and temperature on glass forward dissolution rate | npj Materials Degradation (2018) 2:22 ; doi:10.1038/s41529-018-0042-5 | John D. Vienna | ORLEC28_test11 | 0 | 13.87 | 0 | 34.46 | 1.2 | 9.47 | 30.27 | 0 | 3.45 | 1.68 | 0.36 | 0 | 0 | 0 | 0.36 | 0 | 0 | 0 | 1.78 | 0 | 0 | 0 | 0 | 0 | 0 | 0 | 2.36 | 0 | 0 | 0 | 0 | 0 | 0 | 0 | 0 | 0 | 0.74 | 0 | 0 | 0 | 0 | 0 | 0 | 0 | 0 | 0 | 0 | 0 | 0 | 0 | 0 | 0 | 0 | 0 | 0 | 0 | 0 | 0 | 0 | 0 | 0 | 0 | 0 | 0 | 0 | 0 | 0 | 0 | 0 | 101.28 | Not available | Not available | Not available | Not available | Not available | 70.3 | Dynamic | Not available | Not available | Not available | Not available | Not available | Not available | Not available | Not available | 1 | 10.4 | Not available | 10.4 | Not available | Not available | Not available | Not available | Sgeo | Not available | Not available | Not available | 0.933254 | Not available | Not available | Not available | Not available | Not available | Not available
ARTICLE OPEN | Impacts of glass composition, pH, and temperature on glass forward dissolution rate | npj Materials Degradation (2018) 2:22 ; doi:10.1038/s41529-018-0042-5 | John D. Vienna | ORLEC28_test12 | 0 | 13.87 | 0 | 34.46 | 1.2 | 9.47 | 30.27 | 0 | 3.45 | 1.68 | 0.36 | 0 | 0 | 0 | 0.36 | 0 | 0 | 0 | 1.78 | 0 | 0 | 0 | 0 | 0 | 0 | 0 | 2.36 | 0 | 0 | 0 | 0 | 0 | 0 | 0 | 0 | 0 | 0.74 | 0 | 0 | 0 | 0 | 0 | 0 | 0 | 0 | 0 | 0 | 0 | 0 | 0 | 0 | 0 | 0 | 0 | 0 | 0 | 0 | 0 | 0 | 0 | 0 | 0 | 0 | 0 | 0 | 0 | 0 | 0 | 0 | 101.28 | Not available | Not available | Not available | Not available | Not available | 70.6 | Dynamic | Not available | Not available | Not available | Not available | Not available | Not available | Not available | Not available | 1 | 11.1 | Not available | 11.1 | Not available | Not available | Not available | Not available | Sgeo | Not available | Not available | Not available | 3.467369 | Not available | Not available | Not available | Not available | Not available | Not available
ARTICLE OPEN | Impacts of glass composition, pH, and temperature on glass forward dissolution rate | npj Materials Degradation (2018) 2:22 ; doi:10.1038/s41529-018-0042-5 | John D. Vienna | ORLEC28_test13 | 0 | 13.87 | 0 | 34.46 | 1.2 | 9.47 | 30.27 | 0 | 3.45 | 1.68 | 0.36 | 0 | 0 | 0 | 0.36 | 0 | 0 | 0 | 1.78 | 0 | 0 | 0 | 0 | 0 | 0 | 0 | 2.36 | 0 | 0 | 0 | 0 | 0 | 0 | 0 | 0 | 0 | 0.74 | 0 | 0 | 0 | 0 | 0 | 0 | 0 | 0 | 0 | 0 | 0 | 0 | 0 | 0 | 0 | 0 | 0 | 0 | 0 | 0 | 0 | 0 | 0 | 0 | 0 | 0 | 0 | 0 | 0 | 0 | 0 | 0 | 101.28 | Not available | Not available | Not available | Not available | Not available | 89.8 | Dynamic | Not available | Not available | Not available | Not available | Not available | Not available | Not available | Not available | 1 | 7.7 | Not available | 7.7 | Not available | Not available | Not available | Not available | Sgeo | Not available | Not available | Not available | 0.138038 | Not available | Not available | Not available | Not available | Not available | Not available
ARTICLE OPEN | Impacts of glass composition, pH, and temperature on glass forward dissolution rate | npj Materials Degradation (2018) 2:22 ; doi:10.1038/s41529-018-0042-5 | John D. Vienna | ORLEC28_test14 | 0 | 13.87 | 0 | 34.46 | 1.2 | 9.47 | 30.27 | 0 | 3.45 | 1.68 | 0.36 | 0 | 0 | 0 | 0.36 | 0 | 0 | 0 | 1.78 | 0 | 0 | 0 | 0 | 0 | 0 | 0 | 2.36 | 0 | 0 | 0 | 0 | 0 | 0 | 0 | 0 | 0 | 0.74 | 0 | 0 | 0 | 0 | 0 | 0 | 0 | 0 | 0 | 0 | 0 | 0 | 0 | 0 | 0 | 0 | 0 | 0 | 0 | 0 | 0 | 0 | 0 | 0 | 0 | 0 | 0 | 0 | 0 | 0 | 0 | 0 | 101.28 | Not available | Not available | Not available | Not available | Not available | 90.4 | Dynamic | Not available | Not available | Not available | Not available | Not available | Not available | Not available | Not available | 1 | 8.5 | Not available | 8.5 | Not available | Not available | Not available | Not available | Sgeo | Not available | Not available | Not available | 1.071519 | Not available | Not available | Not available | Not available | Not available | Not available
ARTICLE OPEN | Impacts of glass composition, pH, and temperature on glass forward dissolution rate | npj Materials Degradation (2018) 2:22 ; doi:10.1038/s41529-018-0042-5 | John D. Vienna | ORLEC28_test15 | 0 | 13.87 | 0 | 34.46 | 1.2 | 9.47 | 30.27 | 0 | 3.45 | 1.68 | 0.36 | 0 | 0 | 0 | 0.36 | 0 | 0 | 0 | 1.78 | 0 | 0 | 0 | 0 | 0 | 0 | 0 | 2.36 | 0 | 0 | 0 | 0 | 0 | 0 | 0 | 0 | 0 | 0.74 | 0 | 0 | 0 | 0 | 0 | 0 | 0 | 0 | 0 | 0 | 0 | 0 | 0 | 0 | 0 | 0 | 0 | 0 | 0 | 0 | 0 | 0 | 0 | 0 | 0 | 0 | 0 | 0 | 0 | 0 | 0 | 0 | 101.28 | Not available | Not available | Not available | Not available | Not available | 90.6 | Dynamic | Not available | Not available | Not available | Not available | Not available | Not available | Not available | Not available | 1 | 10.1 | Not available | 10.1 | Not available | Not available | Not available | Not available | Sgeo | Not available | Not available | Not available | 3.388442 | Not available | Not available | Not available | Not available | Not available | Not available
ARTICLE OPEN | Impacts of glass composition, pH, and temperature on glass forward dissolution rate | npj Materials Degradation (2018) 2:22 ; doi:10.1038/s41529-018-0042-5 | John D. Vienna | ORLEC28_test16 | 0 | 13.87 | 0 | 34.46 | 1.2 | 9.47 | 30.27 | 0 | 3.45 | 1.68 | 0.36 | 0 | 0 | 0 | 0.36 | 0 | 0 | 0 | 1.78 | 0 | 0 | 0 | 0 | 0 | 0 | 0 | 2.36 | 0 | 0 | 0 | 0 | 0 | 0 | 0 | 0 | 0 | 0.74 | 0 | 0 | 0 | 0 | 0 | 0 | 0 | 0 | 0 | 0 | 0 | 0 | 0 | 0 | 0 | 0 | 0 | 0 | 0 | 0 | 0 | 0 | 0 | 0 | 0 | 0 | 0 | 0 | 0 | 0 | 0 | 0 | 101.28 | Not available | Not available | Not available | Not available | Not available | 91.1 | Dynamic | Not available | Not available | Not available | Not available | Not available | Not available | Not available | Not available | 1 | 10.7 | Not available | 10.7 | Not available | Not available | Not available | Not available | Sgeo | Not available | Not available | Not available | 11.481536 | Not available | Not available | Not available | Not available | Not available | Not available
ARTICLE OPEN | Impacts of glass composition, pH, and temperature on glass forward dissolution rate | npj Materials Degradation (2018) 2:22 ; doi:10.1038/s41529-018-0042-5 | John D. Vienna | ORLEC33_test1 | 0 | 15.19 | 0 | 35.7 | 1.2 | 8.71 | 32.69 | 0 | 0.52 | 2.14 | 0 | 0 | 0 | 0 | 0.11 | 0 | 0 | 0 | 1.78 | 0 | 0 | 0 | 0 | 0 | 0 | 0 | 1.96 | 0 | 0 | 0 | 0 | 0 | 0 | 0 | 0 | 0 | 0 | 0 | 0 | 0 | 0 | 0 | 0 | 0 | 0 | 0 | 0 | 0 | 0 | 0 | 0 | 0 | 0 | 0 | 0 | 0 | 0 | 0 | 0 | 0 | 0 | 0 | 0 | 0 | 0 | 0 | 0 | 0 | 0 | 100.66 | Not available | Not available | Not available | Not available | Not available | 22.0 | Dynamic | Not available | Not available | Not available | Not available | Not available | Not available | Not available | Not available | 1 | 9.0 | Not available | 9.0 | Not available | Not available | Not available | Not available | Sgeo | Not available | Not available | Not available | 0.00263 | Not available | Not available | Not available | Not available | Not available | Not available
ARTICLE OPEN | Impacts of glass composition, pH, and temperature on glass forward dissolution rate | npj Materials Degradation (2018) 2:22 ; doi:10.1038/s41529-018-0042-5 | John D. Vienna | ORLEC33_test2 | 0 | 15.19 | 0 | 35.7 | 1.2 | 8.71 | 32.69 | 0 | 0.52 | 2.14 | 0 | 0 | 0 | 0 | 0.11 | 0 | 0 | 0 | 1.78 | 0 | 0 | 0 | 0 | 0 | 0 | 0 | 1.96 | 0 | 0 | 0 | 0 | 0 | 0 | 0 | 0 | 0 | 0 | 0 | 0 | 0 | 0 | 0 | 0 | 0 | 0 | 0 | 0 | 0 | 0 | 0 | 0 | 0 | 0 | 0 | 0 | 0 | 0 | 0 | 0 | 0 | 0 | 0 | 0 | 0 | 0 | 0 | 0 | 0 | 0 | 100.66 | Not available | Not available | Not available | Not available | Not available | 22.0 | Dynamic | Not available | Not available | Not available | Not available | Not available | Not available | Not available | Not available | 1 | 10.0 | Not available | 10.0 | Not available | Not available | Not available | Not available | Sgeo | Not available | Not available | Not available | 0.005495 | Not available | Not available | Not available | Not available | Not available | Not available
ARTICLE OPEN | Impacts of glass composition, pH, and temperature on glass forward dissolution rate | npj Materials Degradation (2018) 2:22 ; doi:10.1038/s41529-018-0042-5 | John D. Vienna | ORLEC33_test3 | 0 | 15.19 | 0 | 35.7 | 1.2 | 8.71 | 32.69 | 0 | 0.52 | 2.14 | 0 | 0 | 0 | 0 | 0.11 | 0 | 0 | 0 | 1.78 | 0 | 0 | 0 | 0 | 0 | 0 | 0 | 1.96 | 0 | 0 | 0 | 0 | 0 | 0 | 0 | 0 | 0 | 0 | 0 | 0 | 0 | 0 | 0 | 0 | 0 | 0 | 0 | 0 | 0 | 0 | 0 | 0 | 0 | 0 | 0 | 0 | 0 | 0 | 0 | 0 | 0 | 0 | 0 | 0 | 0 | 0 | 0 | 0 | 0 | 0 | 100.66 | Not available | Not available | Not available | Not available | Not available | 22.0 | Dynamic | Not available | Not available | Not available | Not available | Not available | Not available | Not available | Not available | 1 | 11.0 | Not available | 11.0 | Not available | Not available | Not available | Not available | Sgeo | Not available | Not available | Not available | 0.033113 | Not available | Not available | Not available | Not available | Not available | Not available
ARTICLE OPEN | Impacts of glass composition, pH, and temperature on glass forward dissolution rate | npj Materials Degradation (2018) 2:22 ; doi:10.1038/s41529-018-0042-5 | John D. Vienna | ORLEC33_test4 | 0 | 15.19 | 0 | 35.7 | 1.2 | 8.71 | 32.69 | 0 | 0.52 | 2.14 | 0 | 0 | 0 | 0 | 0.11 | 0 | 0 | 0 | 1.78 | 0 | 0 | 0 | 0 | 0 | 0 | 0 | 1.96 | 0 | 0 | 0 | 0 | 0 | 0 | 0 | 0 | 0 | 0 | 0 | 0 | 0 | 0 | 0 | 0 | 0 | 0 | 0 | 0 | 0 | 0 | 0 | 0 | 0 | 0 | 0 | 0 | 0 | 0 | 0 | 0 | 0 | 0 | 0 | 0 | 0 | 0 | 0 | 0 | 0 | 0 | 100.66 | Not available | Not available | Not available | Not available | Not available | 22.0 | Dynamic | Not available | Not available | Not available | Not available | Not available | Not available | Not available | Not available | 1 | 12.0 | Not available | 12.0 | Not available | Not available | Not available | Not available | Sgeo | Not available | Not available | Not available | 0.147911 | Not available | Not available | Not available | Not available | Not available | Not available
ARTICLE OPEN | Impacts of glass composition, pH, and temperature on glass forward dissolution rate | npj Materials Degradation (2018) 2:22 ; doi:10.1038/s41529-018-0042-5 | John D. Vienna | ORLEC33_test5 | 0 | 15.19 | 0 | 35.7 | 1.2 | 8.71 | 32.69 | 0 | 0.52 | 2.14 | 0 | 0 | 0 | 0 | 0.11 | 0 | 0 | 0 | 1.78 | 0 | 0 | 0 | 0 | 0 | 0 | 0 | 1.96 | 0 | 0 | 0 | 0 | 0 | 0 | 0 | 0 | 0 | 0 | 0 | 0 | 0 | 0 | 0 | 0 | 0 | 0 | 0 | 0 | 0 | 0 | 0 | 0 | 0 | 0 | 0 | 0 | 0 | 0 | 0 | 0 | 0 | 0 | 0 | 0 | 0 | 0 | 0 | 0 | 0 | 0 | 100.66 | Not available | Not available | Not available | Not available | Not available | 40.8 | Dynamic | Not available | Not available | Not available | Not available | Not available | Not available | Not available | Not available | 1 | 8.7 | Not available | 8.7 | Not available | Not available | Not available | Not available | Sgeo | Not available | Not available | Not available | 0.011482 | Not available | Not available | Not available | Not available | Not available | Not available
ARTICLE OPEN | Impacts of glass composition, pH, and temperature on glass forward dissolution rate | npj Materials Degradation (2018) 2:22 ; doi:10.1038/s41529-018-0042-5 | John D. Vienna | ORLEC33_test6 | 0 | 15.19 | 0 | 35.7 | 1.2 | 8.71 | 32.69 | 0 | 0.52 | 2.14 | 0 | 0 | 0 | 0 | 0.11 | 0 | 0 | 0 | 1.78 | 0 | 0 | 0 | 0 | 0 | 0 | 0 | 1.96 | 0 | 0 | 0 | 0 | 0 | 0 | 0 | 0 | 0 | 0 | 0 | 0 | 0 | 0 | 0 | 0 | 0 | 0 | 0 | 0 | 0 | 0 | 0 | 0 | 0 | 0 | 0 | 0 | 0 | 0 | 0 | 0 | 0 | 0 | 0 | 0 | 0 | 0 | 0 | 0 | 0 | 0 | 100.66 | Not available | Not available | Not available | Not available | Not available | 40.9 | Dynamic | Not available | Not available | Not available | Not available | Not available | Not available | Not available | Not available | 1 | 9.6 | Not available | 9.6 | Not available | Not available | Not available | Not available | Sgeo | Not available | Not available | Not available | 0.030903 | Not available | Not available | Not available | Not available | Not available | Not available
ARTICLE OPEN | Impacts of glass composition, pH, and temperature on glass forward dissolution rate | npj Materials Degradation (2018) 2:22 ; doi:10.1038/s41529-018-0042-5 | John D. Vienna | ORLEC33_test7 | 0 | 15.19 | 0 | 35.7 | 1.2 | 8.71 | 32.69 | 0 | 0.52 | 2.14 | 0 | 0 | 0 | 0 | 0.11 | 0 | 0 | 0 | 1.78 | 0 | 0 | 0 | 0 | 0 | 0 | 0 | 1.96 | 0 | 0 | 0 | 0 | 0 | 0 | 0 | 0 | 0 | 0 | 0 | 0 | 0 | 0 | 0 | 0 | 0 | 0 | 0 | 0 | 0 | 0 | 0 | 0 | 0 | 0 | 0 | 0 | 0 | 0 | 0 | 0 | 0 | 0 | 0 | 0 | 0 | 0 | 0 | 0 | 0 | 0 | 100.66 | Not available | Not available | Not available | Not available | Not available | 40.9 | Dynamic | Not available | Not available | Not available | Not available | Not available | Not available | Not available | Not available | 1 | 10.9 | Not available | 10.9 | Not available | Not available | Not available | Not available | Sgeo | Not available | Not available | Not available | 0.144544 | Not available | Not available | Not available | Not available | Not available | Not available
ARTICLE OPEN | Impacts of glass composition, pH, and temperature on glass forward dissolution rate | npj Materials Degradation (2018) 2:22 ; doi:10.1038/s41529-018-0042-5 | John D. Vienna | ORLEC33_test8 | 0 | 15.19 | 0 | 35.7 | 1.2 | 8.71 | 32.69 | 0 | 0.52 | 2.14 | 0 | 0 | 0 | 0 | 0.11 | 0 | 0 | 0 | 1.78 | 0 | 0 | 0 | 0 | 0 | 0 | 0 | 1.96 | 0 | 0 | 0 | 0 | 0 | 0 | 0 | 0 | 0 | 0 | 0 | 0 | 0 | 0 | 0 | 0 | 0 | 0 | 0 | 0 | 0 | 0 | 0 | 0 | 0 | 0 | 0 | 0 | 0 | 0 | 0 | 0 | 0 | 0 | 0 | 0 | 0 | 0 | 0 | 0 | 0 | 0 | 100.66 | Not available | Not available | Not available | Not available | Not available | 40.9 | Dynamic | Not available | Not available | Not available | Not available | Not available | Not available | Not available | Not available | 1 | 11.7 | Not available | 11.7 | Not available | Not available | Not available | Not available | Sgeo | Not available | Not available | Not available | 0.851138 | Not available | Not available | Not available | Not available | Not available | Not available
ARTICLE OPEN | Impacts of glass composition, pH, and temperature on glass forward dissolution rate | npj Materials Degradation (2018) 2:22 ; doi:10.1038/s41529-018-0042-5 | John D. Vienna | ORLEC33_test9 | 0 | 15.19 | 0 | 35.7 | 1.2 | 8.71 | 32.69 | 0 | 0.52 | 2.14 | 0 | 0 | 0 | 0 | 0.11 | 0 | 0 | 0 | 1.78 | 0 | 0 | 0 | 0 | 0 | 0 | 0 | 1.96 | 0 | 0 | 0 | 0 | 0 | 0 | 0 | 0 | 0 | 0 | 0 | 0 | 0 | 0 | 0 | 0 | 0 | 0 | 0 | 0 | 0 | 0 | 0 | 0 | 0 | 0 | 0 | 0 | 0 | 0 | 0 | 0 | 0 | 0 | 0 | 0 | 0 | 0 | 0 | 0 | 0 | 0 | 100.66 | Not available | Not available | Not available | Not available | Not available | 73.0 | Dynamic | Not available | Not available | Not available | Not available | Not available | Not available | Not available | Not available | 1 | 8.1 | Not available | 8.1 | Not available | Not available | Not available | Not available | Sgeo | Not available | Not available | Not available | 0.083176 | Not available | Not available | Not available | Not available | Not available | Not available
ARTICLE OPEN | Impacts of glass composition, pH, and temperature on glass forward dissolution rate | npj Materials Degradation (2018) 2:22 ; doi:10.1038/s41529-018-0042-5 | John D. Vienna | ORLEC33_test10 | 0 | 15.19 | 0 | 35.7 | 1.2 | 8.71 | 32.69 | 0 | 0.52 | 2.14 | 0 | 0 | 0 | 0 | 0.11 | 0 | 0 | 0 | 1.78 | 0 | 0 | 0 | 0 | 0 | 0 | 0 | 1.96 | 0 | 0 | 0 | 0 | 0 | 0 | 0 | 0 | 0 | 0 | 0 | 0 | 0 | 0 | 0 | 0 | 0 | 0 | 0 | 0 | 0 | 0 | 0 | 0 | 0 | 0 | 0 | 0 | 0 | 0 | 0 | 0 | 0 | 0 | 0 | 0 | 0 | 0 | 0 | 0 | 0 | 0 | 100.66 | Not available | Not available | Not available | Not available | Not available | 70.3 | Dynamic | Not available | Not available | Not available | Not available | Not available | Not available | Not available | Not available | 1 | 8.9 | Not available | 8.9 | Not available | Not available | Not available | Not available | Sgeo | Not available | Not available | Not available | 0.165959 | Not available | Not available | Not available | Not available | Not available | Not available
ARTICLE OPEN | Impacts of glass composition, pH, and temperature on glass forward dissolution rate | npj Materials Degradation (2018) 2:22 ; doi:10.1038/s41529-018-0042-5 | John D. Vienna | ORLEC33_test11 | 0 | 15.19 | 0 | 35.7 | 1.2 | 8.71 | 32.69 | 0 | 0.52 | 2.14 | 0 | 0 | 0 | 0 | 0.11 | 0 | 0 | 0 | 1.78 | 0 | 0 | 0 | 0 | 0 | 0 | 0 | 1.96 | 0 | 0 | 0 | 0 | 0 | 0 | 0 | 0 | 0 | 0 | 0 | 0 | 0 | 0 | 0 | 0 | 0 | 0 | 0 | 0 | 0 | 0 | 0 | 0 | 0 | 0 | 0 | 0 | 0 | 0 | 0 | 0 | 0 | 0 | 0 | 0 | 0 | 0 | 0 | 0 | 0 | 0 | 100.66 | Not available | Not available | Not available | Not available | Not available | 70.3 | Dynamic | Not available | Not available | Not available | Not available | Not available | Not available | Not available | Not available | 1 | 10.4 | Not available | 10.4 | Not available | Not available | Not available | Not available | Sgeo | Not available | Not available | Not available | 0.851138 | Not available | Not available | Not available | Not available | Not available | Not available
ARTICLE OPEN | Impacts of glass composition, pH, and temperature on glass forward dissolution rate | npj Materials Degradation (2018) 2:22 ; doi:10.1038/s41529-018-0042-5 | John D. Vienna | ORLEC33_test12 | 0 | 15.19 | 0 | 35.7 | 1.2 | 8.71 | 32.69 | 0 | 0.52 | 2.14 | 0 | 0 | 0 | 0 | 0.11 | 0 | 0 | 0 | 1.78 | 0 | 0 | 0 | 0 | 0 | 0 | 0 | 1.96 | 0 | 0 | 0 | 0 | 0 | 0 | 0 | 0 | 0 | 0 | 0 | 0 | 0 | 0 | 0 | 0 | 0 | 0 | 0 | 0 | 0 | 0 | 0 | 0 | 0 | 0 | 0 | 0 | 0 | 0 | 0 | 0 | 0 | 0 | 0 | 0 | 0 | 0 | 0 | 0 | 0 | 0 | 100.66 | Not available | Not available | Not available | Not available | Not available | 70.6 | Dynamic | Not available | Not available | Not available | Not available | Not available | Not available | Not available | Not available | 1 | 11.1 | Not available | 11.1 | Not available | Not available | Not available | Not available | Sgeo | Not available | Not available | Not available | 3.630781 | Not available | Not available | Not available | Not available | Not available | Not available
ARTICLE OPEN | Impacts of glass composition, pH, and temperature on glass forward dissolution rate | npj Materials Degradation (2018) 2:22 ; doi:10.1038/s41529-018-0042-5 | John D. Vienna | ORLEC33_test13 | 0 | 15.19 | 0 | 35.7 | 1.2 | 8.71 | 32.69 | 0 | 0.52 | 2.14 | 0 | 0 | 0 | 0 | 0.11 | 0 | 0 | 0 | 1.78 | 0 | 0 | 0 | 0 | 0 | 0 | 0 | 1.96 | 0 | 0 | 0 | 0 | 0 | 0 | 0 | 0 | 0 | 0 | 0 | 0 | 0 | 0 | 0 | 0 | 0 | 0 | 0 | 0 | 0 | 0 | 0 | 0 | 0 | 0 | 0 | 0 | 0 | 0 | 0 | 0 | 0 | 0 | 0 | 0 | 0 | 0 | 0 | 0 | 0 | 0 | 100.66 | Not available | Not available | Not available | Not available | Not available | 89.8 | Dynamic | Not available | Not available | Not available | Not available | Not available | Not available | Not available | Not available | 1 | 7.7 | Not available | 7.7 | Not available | Not available | Not available | Not available | Sgeo | Not available | Not available | Not available | 0.223872 | Not available | Not available | Not available | Not available | Not available | Not available
ARTICLE OPEN | Impacts of glass composition, pH, and temperature on glass forward dissolution rate | npj Materials Degradation (2018) 2:22 ; doi:10.1038/s41529-018-0042-5 | John D. Vienna | ORLEC33_test14 | 0 | 15.19 | 0 | 35.7 | 1.2 | 8.71 | 32.69 | 0 | 0.52 | 2.14 | 0 | 0 | 0 | 0 | 0.11 | 0 | 0 | 0 | 1.78 | 0 | 0 | 0 | 0 | 0 | 0 | 0 | 1.96 | 0 | 0 | 0 | 0 | 0 | 0 | 0 | 0 | 0 | 0 | 0 | 0 | 0 | 0 | 0 | 0 | 0 | 0 | 0 | 0 | 0 | 0 | 0 | 0 | 0 | 0 | 0 | 0 | 0 | 0 | 0 | 0 | 0 | 0 | 0 | 0 | 0 | 0 | 0 | 0 | 0 | 0 | 100.66 | Not available | Not available | Not available | Not available | Not available | 90.4 | Dynamic | Not available | Not available | Not available | Not available | Not available | Not available | Not available | Not available | 1 | 8.5 | Not available | 8.5 | Not available | Not available | Not available | Not available | Sgeo | Not available | Not available | Not available | 0.912011 | Not available | Not available | Not available | Not available | Not available | Not available
ARTICLE OPEN | Impacts of glass composition, pH, and temperature on glass forward dissolution rate | npj Materials Degradation (2018) 2:22 ; doi:10.1038/s41529-018-0042-5 | John D. Vienna | ORLEC33_test15 | 0 | 15.19 | 0 | 35.7 | 1.2 | 8.71 | 32.69 | 0 | 0.52 | 2.14 | 0 | 0 | 0 | 0 | 0.11 | 0 | 0 | 0 | 1.78 | 0 | 0 | 0 | 0 | 0 | 0 | 0 | 1.96 | 0 | 0 | 0 | 0 | 0 | 0 | 0 | 0 | 0 | 0 | 0 | 0 | 0 | 0 | 0 | 0 | 0 | 0 | 0 | 0 | 0 | 0 | 0 | 0 | 0 | 0 | 0 | 0 | 0 | 0 | 0 | 0 | 0 | 0 | 0 | 0 | 0 | 0 | 0 | 0 | 0 | 0 | 100.66 | Not available | Not available | Not available | Not available | Not available | 90.6 | Dynamic | Not available | Not available | Not available | Not available | Not available | Not available | Not available | Not available | 1 | 10.1 | Not available | 10.1 | Not available | Not available | Not available | Not available | Sgeo | Not available | Not available | Not available | 3.981072 | Not available | Not available | Not available | Not available | Not available | Not available
ARTICLE OPEN | Impacts of glass composition, pH, and temperature on glass forward dissolution rate | npj Materials Degradation (2018) 2:22 ; doi:10.1038/s41529-018-0042-5 | John D. Vienna | ORLEC33_test16 | 0 | 15.19 | 0 | 35.7 | 1.2 | 8.71 | 32.69 | 0 | 0.52 | 2.14 | 0 | 0 | 0 | 0 | 0.11 | 0 | 0 | 0 | 1.78 | 0 | 0 | 0 | 0 | 0 | 0 | 0 | 1.96 | 0 | 0 | 0 | 0 | 0 | 0 | 0 | 0 | 0 | 0 | 0 | 0 | 0 | 0 | 0 | 0 | 0 | 0 | 0 | 0 | 0 | 0 | 0 | 0 | 0 | 0 | 0 | 0 | 0 | 0 | 0 | 0 | 0 | 0 | 0 | 0 | 0 | 0 | 0 | 0 | 0 | 0 | 100.66 | Not available | Not available | Not available | Not available | Not available | 91.1 | Dynamic | Not available | Not available | Not available | Not available | Not available | Not available | Not available | Not available | 1 | 10.7 | Not available | 10.7 | Not available | Not available | Not available | Not available | Sgeo | Not available | Not available | Not available | 10.964782 | Not available | Not available | Not available | Not available | Not available | Not available
ARTICLE OPEN | Impacts of glass composition, pH, and temperature on glass forward dissolution rate | npj Materials Degradation (2018) 2:22 ; doi:10.1038/s41529-018-0042-5 | John D. Vienna | ORPLG9_test1 | 0 | 11.99 | 0 | 33.26 | 1.17 | 6.51 | 33.35 | 0 | 6.0 | 2.36 | 0 | 0 | 0 | 0 | 0.13 | 0 | 0 | 0 | 2.05 | 0 | 0 | 0 | 0 | 0 | 0 | 0 | 2.26 | 0 | 0 | 0 | 0 | 0 | 0 | 0 | 0 | 0 | 0.92 | 0 | 0 | 0 | 0 | 0 | 0 | 0 | 0 | 0 | 0 | 0 | 0 | 0 | 0 | 0 | 0 | 0 | 0 | 0 | 0 | 0 | 0 | 0 | 0 | 0 | 0 | 0 | 0 | 0 | 0 | 0 | 0 | 100.76 | Not available | Not available | Not available | Not available | Not available | 22.7 | Dynamic | Not available | Not available | Not available | Not available | Not available | Not available | Not available | Not available | 1 | 9.0 | Not available | 9.0 | Not available | Not available | Not available | Not available | Not available | Not available | Not available | Not available | 0.001659586907479024 | Not available | Not available | Not available | Not available | Not available | Not available
ARTICLE OPEN | Impacts of glass composition, pH, and temperature on glass forward dissolution rate | npj Materials Degradation (2018) 2:22 ; doi:10.1038/s41529-018-0042-5 | John D. Vienna | ORPLG9_test2 | 0 | 11.99 | 0 | 33.26 | 1.17 | 6.51 | 33.35 | 0 | 6.0 | 2.36 | 0 | 0 | 0 | 0 | 0.13 | 0 | 0 | 0 | 2.05 | 0 | 0 | 0 | 0 | 0 | 0 | 0 | 2.26 | 0 | 0 | 0 | 0 | 0 | 0 | 0 | 0 | 0 | 0.92 | 0 | 0 | 0 | 0 | 0 | 0 | 0 | 0 | 0 | 0 | 0 | 0 | 0 | 0 | 0 | 0 | 0 | 0 | 0 | 0 | 0 | 0 | 0 | 0 | 0 | 0 | 0 | 0 | 0 | 0 | 0 | 0 | 100.76 | Not available | Not available | Not available | Not available | Not available | 22.7 | Dynamic | Not available | Not available | Not available | Not available | Not available | Not available | Not available | Not available | 1 | 10.0 | Not available | 10.0 | Not available | Not available | Not available | Not available | Not available | Not available | Not available | Not available | 0.00812830516146864 | Not available | Not available | Not available | Not available | Not available | Not available
ARTICLE OPEN | Impacts of glass composition, pH, and temperature on glass forward dissolution rate | npj Materials Degradation (2018) 2:22 ; doi:10.1038/s41529-018-0042-5 | John D. Vienna | ORPLG9_test3 | 0 | 11.99 | 0 | 33.26 | 1.17 | 6.51 | 33.35 | 0 | 6.0 | 2.36 | 0 | 0 | 0 | 0 | 0.13 | 0 | 0 | 0 | 2.05 | 0 | 0 | 0 | 0 | 0 | 0 | 0 | 2.26 | 0 | 0 | 0 | 0 | 0 | 0 | 0 | 0 | 0 | 0.92 | 0 | 0 | 0 | 0 | 0 | 0 | 0 | 0 | 0 | 0 | 0 | 0 | 0 | 0 | 0 | 0 | 0 | 0 | 0 | 0 | 0 | 0 | 0 | 0 | 0 | 0 | 0 | 0 | 0 | 0 | 0 | 0 | 100.76 | Not available | Not available | Not available | Not available | Not available | 22.7 | Dynamic | Not available | Not available | Not available | Not available | Not available | Not available | Not available | Not available | 1 | 11.0 | Not available | 11.0 | Not available | Not available | Not available | Not available | Not available | Not available | Not available | Not available | 0.00741310240974797 | Not available | Not available | Not available | Not available | Not available | Not available
ARTICLE OPEN | Impacts of glass composition, pH, and temperature on glass forward dissolution rate | npj Materials Degradation (2018) 2:22 ; doi:10.1038/s41529-018-0042-5 | John D. Vienna | ORPLG9_test4 | 0 | 11.99 | 0 | 33.26 | 1.17 | 6.51 | 33.35 | 0 | 6.0 | 2.36 | 0 | 0 | 0 | 0 | 0.13 | 0 | 0 | 0 | 2.05 | 0 | 0 | 0 | 0 | 0 | 0 | 0 | 2.26 | 0 | 0 | 0 | 0 | 0 | 0 | 0 | 0 | 0 | 0.92 | 0 | 0 | 0 | 0 | 0 | 0 | 0 | 0 | 0 | 0 | 0 | 0 | 0 | 0 | 0 | 0 | 0 | 0 | 0 | 0 | 0 | 0 | 0 | 0 | 0 | 0 | 0 | 0 | 0 | 0 | 0 | 0 | 100.76 | Not available | Not available | Not available | Not available | Not available | 40.9 | Dynamic | Not available | Not available | Not available | Not available | Not available | Not available | Not available | Not available | 1 | 8.7 | Not available | 8.7 | Not available | Not available | Not available | Not available | Not available | Not available | Not available | Not available | 0.00741310240974797 | Not available | Not available | Not available | Not available | Not available | Not available
ARTICLE OPEN | Impacts of glass composition, pH, and temperature on glass forward dissolution rate | npj Materials Degradation (2018) 2:22 ; doi:10.1038/s41529-018-0042-5 | John D. Vienna | ORPLG9_test5 | 0 | 11.99 | 0 | 33.26 | 1.17 | 6.51 | 33.35 | 0 | 6.0 | 2.36 | 0 | 0 | 0 | 0 | 0.13 | 0 | 0 | 0 | 2.05 | 0 | 0 | 0 | 0 | 0 | 0 | 0 | 2.26 | 0 | 0 | 0 | 0 | 0 | 0 | 0 | 0 | 0 | 0.92 | 0 | 0 | 0 | 0 | 0 | 0 | 0 | 0 | 0 | 0 | 0 | 0 | 0 | 0 | 0 | 0 | 0 | 0 | 0 | 0 | 0 | 0 | 0 | 0 | 0 | 0 | 0 | 0 | 0 | 0 | 0 | 0 | 100.76 | Not available | Not available | Not available | Not available | Not available | 40.9 | Dynamic | Not available | Not available | Not available | Not available | Not available | Not available | Not available | Not available | 1 | 9.6 | Not available | 9.6 | Not available | Not available | Not available | Not available | Not available | Not available | Not available | Not available | 0.01202264434907935 | Not available | Not available | Not available | Not available | Not available | Not available
ARTICLE OPEN | Impacts of glass composition, pH, and temperature on glass forward dissolution rate | npj Materials Degradation (2018) 2:22 ; doi:10.1038/s41529-018-0042-5 | John D. Vienna | ORPLG9_test6 | 0 | 11.99 | 0 | 33.26 | 1.17 | 6.51 | 33.35 | 0 | 6.0 | 2.36 | 0 | 0 | 0 | 0 | 0.13 | 0 | 0 | 0 | 2.05 | 0 | 0 | 0 | 0 | 0 | 0 | 0 | 2.26 | 0 | 0 | 0 | 0 | 0 | 0 | 0 | 0 | 0 | 0.92 | 0 | 0 | 0 | 0 | 0 | 0 | 0 | 0 | 0 | 0 | 0 | 0 | 0 | 0 | 0 | 0 | 0 | 0 | 0 | 0 | 0 | 0 | 0 | 0 | 0 | 0 | 0 | 0 | 0 | 0 | 0 | 0 | 100.76 | Not available | Not available | Not available | Not available | Not available | 40.9 | Dynamic | Not available | Not available | Not available | Not available | Not available | Not available | Not available | Not available | 1 | 10.9 | Not available | 10.9 | Not available | Not available | Not available | Not available | Not available | Not available | Not available | Not available | 0.01660098920138988 | Not available | Not available | Not available | Not available | Not available | Not available
ARTICLE OPEN | Impacts of glass composition, pH, and temperature on glass forward dissolution rate | npj Materials Degradation (2018) 2:22 ; doi:10.1038/s41529-018-0042-5 | John D. Vienna | ORPLG9_test7 | 0 | 11.99 | 0 | 33.26 | 1.17 | 6.51 | 33.35 | 0 | 6.0 | 2.36 | 0 | 0 | 0 | 0 | 0.13 | 0 | 0 | 0 | 2.05 | 0 | 0 | 0 | 0 | 0 | 0 | 0 | 2.26 | 0 | 0 | 0 | 0 | 0 | 0 | 0 | 0 | 0 | 0.92 | 0 | 0 | 0 | 0 | 0 | 0 | 0 | 0 | 0 | 0 | 0 | 0 | 0 | 0 | 0 | 0 | 0 | 0 | 0 | 0 | 0 | 0 | 0 | 0 | 0 | 0 | 0 | 0 | 0 | 0 | 0 | 0 | 100.76 | Not available | Not available | Not available | Not available | Not available | 39.9 | Dynamic | Not available | Not available | Not available | Not available | Not available | Not available | Not available | Not available | 1 | 11.7 | Not available | 11.7 | Not available | Not available | Not available | Not available | Not available | Not available | Not available | Not available | 0.026302680000000002 | Not available | Not available | Not available | Not available | Not available | Not available
ARTICLE OPEN | Impacts of glass composition, pH, and temperature on glass forward dissolution rate | npj Materials Degradation (2018) 2:22 ; doi:10.1038/s41529-018-0042-5 | John D. Vienna | ORPLG9_test8 | 0 | 11.99 | 0 | 33.26 | 1.17 | 6.51 | 33.35 | 0 | 6.0 | 2.36 | 0 | 0 | 0 | 0 | 0.13 | 0 | 0 | 0 | 2.05 | 0 | 0 | 0 | 0 | 0 | 0 | 0 | 2.26 | 0 | 0 | 0 | 0 | 0 | 0 | 0 | 0 | 0 | 0.92 | 0 | 0 | 0 | 0 | 0 | 0 | 0 | 0 | 0 | 0 | 0 | 0 | 0 | 0 | 0 | 0 | 0 | 0 | 0 | 0 | 0 | 0 | 0 | 0 | 0 | 0 | 0 | 0 | 0 | 0 | 0 | 0 | 100.76 | Not available | Not available | Not available | Not available | Not available | 71.0 | Dynamic | Not available | Not available | Not available | Not available | Not available | Not available | Not available | Not available | 1 | 8.1 | Not available | 8.1 | Not available | Not available | Not available | Not available | Not available | Not available | Not available | Not available | 0.251188643150958 | Not available | Not available | Not available | Not available | Not available | Not available
ARTICLE OPEN | Impacts of glass composition, pH, and temperature on glass forward dissolution rate | npj Materials Degradation (2018) 2:22 ; doi:10.1038/s41529-018-0042-5 | John D. Vienna | ORPLG9_test9 | 0 | 11.99 | 0 | 33.26 | 1.17 | 6.51 | 33.35 | 0 | 6.0 | 2.36 | 0 | 0 | 0 | 0 | 0.13 | 0 | 0 | 0 | 2.05 | 0 | 0 | 0 | 0 | 0 | 0 | 0 | 2.26 | 0 | 0 | 0 | 0 | 0 | 0 | 0 | 0 | 0 | 0.92 | 0 | 0 | 0 | 0 | 0 | 0 | 0 | 0 | 0 | 0 | 0 | 0 | 0 | 0 | 0 | 0 | 0 | 0 | 0 | 0 | 0 | 0 | 0 | 0 | 0 | 0 | 0 | 0 | 0 | 0 | 0 | 0 | 100.76 | Not available | Not available | Not available | Not available | Not available | 71.0 | Dynamic | Not available | Not available | Not available | Not available | Not available | Not available | Not available | Not available | 1 | 8.9 | Not available | 8.9 | Not available | Not available | Not available | Not available | Not available | Not available | Not available | Not available | 0.31622776601683794 | Not available | Not available | Not available | Not available | Not available | Not available
ARTICLE OPEN | Impacts of glass composition, pH, and temperature on glass forward dissolution rate | npj Materials Degradation (2018) 2:22 ; doi:10.1038/s41529-018-0042-5 | John D. Vienna | ORPLG9_test10 | 0 | 11.99 | 0 | 33.26 | 1.17 | 6.51 | 33.35 | 0 | 6.0 | 2.36 | 0 | 0 | 0 | 0 | 0.13 | 0 | 0 | 0 | 2.05 | 0 | 0 | 0 | 0 | 0 | 0 | 0 | 2.26 | 0 | 0 | 0 | 0 | 0 | 0 | 0 | 0 | 0 | 0.92 | 0 | 0 | 0 | 0 | 0 | 0 | 0 | 0 | 0 | 0 | 0 | 0 | 0 | 0 | 0 | 0 | 0 | 0 | 0 | 0 | 0 | 0 | 0 | 0 | 0 | 0 | 0 | 0 | 0 | 0 | 0 | 0 | 100.76 | Not available | Not available | Not available | Not available | Not available | 70.1 | Dynamic | Not available | Not available | Not available | Not available | Not available | Not available | Not available | Not available | 1 | 10.4 | Not available | 10.4 | Not available | Not available | Not available | Not available | Not available | Not available | Not available | Not available | 0.426579519 | Not available | Not available | Not available | Not available | Not available | Not available
ARTICLE OPEN | Impacts of glass composition, pH, and temperature on glass forward dissolution rate | npj Materials Degradation (2018) 2:22 ; doi:10.1038/s41529-018-0042-5 | John D. Vienna | ORPLG9_test11 | 0 | 11.99 | 0 | 33.26 | 1.17 | 6.51 | 33.35 | 0 | 6.0 | 2.36 | 0 | 0 | 0 | 0 | 0.13 | 0 | 0 | 0 | 2.05 | 0 | 0 | 0 | 0 | 0 | 0 | 0 | 2.26 | 0 | 0 | 0 | 0 | 0 | 0 | 0 | 0 | 0 | 0.92 | 0 | 0 | 0 | 0 | 0 | 0 | 0 | 0 | 0 | 0 | 0 | 0 | 0 | 0 | 0 | 0 | 0 | 0 | 0 | 0 | 0 | 0 | 0 | 0 | 0 | 0 | 0 | 0 | 0 | 0 | 0 | 0 | 100.76 | Not available | Not available | Not available | Not available | Not available | 70.1 | Dynamic | Not available | Not available | Not available | Not available | Not available | Not available | Not available | Not available | 1 | 11.1 | Not available | 11.1 | Not available | Not available | Not available | Not available | Not available | Not available | Not available | Not available | 2.5703957834000004 | Not available | Not available | Not available | Not available | Not available | Not available
ARTICLE OPEN | Impacts of glass composition, pH, and temperature on glass forward dissolution rate | npj Materials Degradation (2018) 2:22 ; doi:10.1038/s41529-018-0042-5 | John D. Vienna | ORPLG9_test12 | 0 | 11.99 | 0 | 33.26 | 1.17 | 6.51 | 33.35 | 0 | 6.0 | 2.36 | 0 | 0 | 0 | 0 | 0.13 | 0 | 0 | 0 | 2.05 | 0 | 0 | 0 | 0 | 0 | 0 | 0 | 2.26 | 0 | 0 | 0 | 0 | 0 | 0 | 0 | 0 | 0 | 0.92 | 0 | 0 | 0 | 0 | 0 | 0 | 0 | 0 | 0 | 0 | 0 | 0 | 0 | 0 | 0 | 0 | 0 | 0 | 0 | 0 | 0 | 0 | 0 | 0 | 0 | 0 | 0 | 0 | 0 | 0 | 0 | 0 | 100.76 | Not available | Not available | Not available | Not available | Not available | 90.6 | Dynamic | Not available | Not available | Not available | Not available | Not available | Not available | Not available | Not available | 1 | 7.7 | Not available | 7.7 | Not available | Not available | Not available | Not available | Not available | Not available | Not available | Not available | 0.31622776601683794 | Not available | Not available | Not available | Not available | Not available | Not available
ARTICLE OPEN | Impacts of glass composition, pH, and temperature on glass forward dissolution rate | npj Materials Degradation (2018) 2:22 ; doi:10.1038/s41529-018-0042-5 | John D. Vienna | ORPLG9_test13 | 0 | 11.99 | 0 | 33.26 | 1.17 | 6.51 | 33.35 | 0 | 6.0 | 2.36 | 0 | 0 | 0 | 0 | 0.13 | 0 | 0 | 0 | 2.05 | 0 | 0 | 0 | 0 | 0 | 0 | 0 | 2.26 | 0 | 0 | 0 | 0 | 0 | 0 | 0 | 0 | 0 | 0.92 | 0 | 0 | 0 | 0 | 0 | 0 | 0 | 0 | 0 | 0 | 0 | 0 | 0 | 0 | 0 | 0 | 0 | 0 | 0 | 0 | 0 | 0 | 0 | 0 | 0 | 0 | 0 | 0 | 0 | 0 | 0 | 0 | 100.76 | Not available | Not available | Not available | Not available | Not available | 90.6 | Dynamic | Not available | Not available | Not available | Not available | Not available | Not available | Not available | Not available | 1 | 8.5 | Not available | 8.5 | Not available | Not available | Not available | Not available | Not available | Not available | Not available | Not available | 1.1481536215 | Not available | Not available | Not available | Not available | Not available | Not available
ARTICLE OPEN | Impacts of glass composition, pH, and temperature on glass forward dissolution rate | npj Materials Degradation (2018) 2:22 ; doi:10.1038/s41529-018-0042-5 | John D. Vienna | ORPLG9_test14 | 0 | 11.99 | 0 | 33.26 | 1.17 | 6.51 | 33.35 | 0 | 6.0 | 2.36 | 0 | 0 | 0 | 0 | 0.13 | 0 | 0 | 0 | 2.05 | 0 | 0 | 0 | 0 | 0 | 0 | 0 | 2.26 | 0 | 0 | 0 | 0 | 0 | 0 | 0 | 0 | 0 | 0.92 | 0 | 0 | 0 | 0 | 0 | 0 | 0 | 0 | 0 | 0 | 0 | 0 | 0 | 0 | 0 | 0 | 0 | 0 | 0 | 0 | 0 | 0 | 0 | 0 | 0 | 0 | 0 | 0 | 0 | 0 | 0 | 0 | 100.76 | Not available | Not available | Not available | Not available | Not available | 90.5 | Dynamic | Not available | Not available | Not available | Not available | Not available | Not available | Not available | Not available | 1 | 10.1 | Not available | 10.1 | Not available | Not available | Not available | Not available | Not available | Not available | Not available | Not available | 1.2882500000000001 | Not available | Not available | Not available | Not available | Not available | Not available
ARTICLE OPEN | Impacts of glass composition, pH, and temperature on glass forward dissolution rate | npj Materials Degradation (2018) 2:22 ; doi:10.1038/s41529-018-0042-5 | John D. Vienna | ORPLG9_test15 | 0 | 11.99 | 0 | 33.26 | 1.17 | 6.51 | 33.35 | 0 | 6.0 | 2.36 | 0 | 0 | 0 | 0 | 0.13 | 0 | 0 | 0 | 2.05 | 0 | 0 | 0 | 0 | 0 | 0 | 0 | 2.26 | 0 | 0 | 0 | 0 | 0 | 0 | 0 | 0 | 0 | 0.92 | 0 | 0 | 0 | 0 | 0 | 0 | 0 | 0 | 0 | 0 | 0 | 0 | 0 | 0 | 0 | 0 | 0 | 0 | 0 | 0 | 0 | 0 | 0 | 0 | 0 | 0 | 0 | 0 | 0 | 0 | 0 | 0 | 100.76 | Not available | Not available | Not available | Not available | Not available | 90.5 | Dynamic | Not available | Not available | Not available | Not available | Not available | Not available | Not available | Not available | 1 | 10.7 | Not available | 10.7 | Not available | Not available | Not available | Not available | Not available | Not available | Not available | Not available | 3.3113112148 | Not available | Not available | Not available | Not available | Not available | Not available
ARTICLE OPEN | Impacts of glass composition, pH, and temperature on glass forward dissolution rate | npj Materials Degradation (2018) 2:22 ; doi:10.1038/s41529-018-0042-5 | John D. Vienna | SON68_test1 | 6.99 | 21.3 | 0 | 17.3 | 0 | 5.15 | 40.02 | 0 | 0 | 3.8 | 0 | 0 | 0 | 0 | 1.99 | 0 | 0 | 0 | 1.63 | 0 | 0 | 0 | 0 | 0 | 0 | 0 | 1.17 | 0 | 0.65 | 0 | 0 | 0 | 0 | 0 | 0 | 0 | 0.01 | 0 | 0 | 0 | 0 | 0 | 0 | 0 | 0 | 0 | 0 | 0 | 0 | 0 | 0 | 0 | 0 | 0 | 0 | 0 | 0 | 0 | 0 | 0 | 0 | 0 | 0 | 0 | 0 | 0 | 0 | 0 | 0 | 100.01 | Not available | Not available | Not available | Not available | Not available | 23.0 | Dynamic | Not available | Not available | Not available | Not available | Not available | Not available | Not available | Not available | 1 | 9.0 | Not available | 9.0 | Not available | Not available | Not available | Not available | Not available | Not available | Not available | Not available | 0.002137962089589882 | Not available | Not available | Not available | Not available | Not available | Not available
ARTICLE OPEN | Impacts of glass composition, pH, and temperature on glass forward dissolution rate | npj Materials Degradation (2018) 2:22 ; doi:10.1038/s41529-018-0042-5 | John D. Vienna | SON68_test2 | 6.99 | 21.3 | 0 | 17.3 | 0 | 5.15 | 40.02 | 0 | 0 | 3.8 | 0 | 0 | 0 | 0 | 1.99 | 0 | 0 | 0 | 1.63 | 0 | 0 | 0 | 0 | 0 | 0 | 0 | 1.17 | 0 | 0.65 | 0 | 0 | 0 | 0 | 0 | 0 | 0 | 0.01 | 0 | 0 | 0 | 0 | 0 | 0 | 0 | 0 | 0 | 0 | 0 | 0 | 0 | 0 | 0 | 0 | 0 | 0 | 0 | 0 | 0 | 0 | 0 | 0 | 0 | 0 | 0 | 0 | 0 | 0 | 0 | 0 | 100.01 | Not available | Not available | Not available | Not available | Not available | 23.0 | Dynamic | Not available | Not available | Not available | Not available | Not available | Not available | Not available | Not available | 1 | 10.0 | Not available | 10.0 | Not available | Not available | Not available | Not available | Not available | Not available | Not available | Not available | 0.00407380275811776 | Not available | Not available | Not available | Not available | Not available | Not available
ARTICLE OPEN | Impacts of glass composition, pH, and temperature on glass forward dissolution rate | npj Materials Degradation (2018) 2:22 ; doi:10.1038/s41529-018-0042-5 | John D. Vienna | SON68_test3 | 6.99 | 21.3 | 0 | 17.3 | 0 | 5.15 | 40.02 | 0 | 0 | 3.8 | 0 | 0 | 0 | 0 | 1.99 | 0 | 0 | 0 | 1.63 | 0 | 0 | 0 | 0 | 0 | 0 | 0 | 1.17 | 0 | 0.65 | 0 | 0 | 0 | 0 | 0 | 0 | 0 | 0.01 | 0 | 0 | 0 | 0 | 0 | 0 | 0 | 0 | 0 | 0 | 0 | 0 | 0 | 0 | 0 | 0 | 0 | 0 | 0 | 0 | 0 | 0 | 0 | 0 | 0 | 0 | 0 | 0 | 0 | 0 | 0 | 0 | 100.01 | Not available | Not available | Not available | Not available | Not available | 23.0 | Dynamic | Not available | Not available | Not available | Not available | Not available | Not available | Not available | Not available | 1 | 11.0 | Not available | 11.0 | Not available | Not available | Not available | Not available | Not available | Not available | Not available | Not available | 0.011748975000000002 | Not available | Not available | Not available | Not available | Not available | Not available
ARTICLE OPEN | Impacts of glass composition, pH, and temperature on glass forward dissolution rate | npj Materials Degradation (2018) 2:22 ; doi:10.1038/s41529-018-0042-5 | John D. Vienna | SON68_test4 | 6.99 | 21.3 | 0 | 17.3 | 0 | 5.15 | 40.02 | 0 | 0 | 3.8 | 0 | 0 | 0 | 0 | 1.99 | 0 | 0 | 0 | 1.63 | 0 | 0 | 0 | 0 | 0 | 0 | 0 | 1.17 | 0 | 0.65 | 0 | 0 | 0 | 0 | 0 | 0 | 0 | 0.01 | 0 | 0 | 0 | 0 | 0 | 0 | 0 | 0 | 0 | 0 | 0 | 0 | 0 | 0 | 0 | 0 | 0 | 0 | 0 | 0 | 0 | 0 | 0 | 0 | 0 | 0 | 0 | 0 | 0 | 0 | 0 | 0 | 100.01 | Not available | Not available | Not available | Not available | Not available | 23.0 | Dynamic | Not available | Not available | Not available | Not available | Not available | Not available | Not available | Not available | 1 | 12.0 | Not available | 12.0 | Not available | Not available | Not available | Not available | Not available | Not available | Not available | Not available | 0.03981071705534973 | Not available | Not available | Not available | Not available | Not available | Not available
ARTICLE OPEN | Impacts of glass composition, pH, and temperature on glass forward dissolution rate | npj Materials Degradation (2018) 2:22 ; doi:10.1038/s41529-018-0042-5 | John D. Vienna | SON68_test5 | 6.99 | 21.3 | 0 | 17.3 | 0 | 5.15 | 40.02 | 0 | 0 | 3.8 | 0 | 0 | 0 | 0 | 1.99 | 0 | 0 | 0 | 1.63 | 0 | 0 | 0 | 0 | 0 | 0 | 0 | 1.17 | 0 | 0.65 | 0 | 0 | 0 | 0 | 0 | 0 | 0 | 0.01 | 0 | 0 | 0 | 0 | 0 | 0 | 0 | 0 | 0 | 0 | 0 | 0 | 0 | 0 | 0 | 0 | 0 | 0 | 0 | 0 | 0 | 0 | 0 | 0 | 0 | 0 | 0 | 0 | 0 | 0 | 0 | 0 | 100.01 | Not available | Not available | Not available | Not available | Not available | 40.0 | Dynamic | Not available | Not available | Not available | Not available | Not available | Not available | Not available | Not available | 1 | 8.7 | Not available | 8.7 | Not available | Not available | Not available | Not available | Not available | Not available | Not available | Not available | 0.02137962089589882 | Not available | Not available | Not available | Not available | Not available | Not available
ARTICLE OPEN | Impacts of glass composition, pH, and temperature on glass forward dissolution rate | npj Materials Degradation (2018) 2:22 ; doi:10.1038/s41529-018-0042-5 | John D. Vienna | SON68_test6 | 6.99 | 21.3 | 0 | 17.3 | 0 | 5.15 | 40.02 | 0 | 0 | 3.8 | 0 | 0 | 0 | 0 | 1.99 | 0 | 0 | 0 | 1.63 | 0 | 0 | 0 | 0 | 0 | 0 | 0 | 1.17 | 0 | 0.65 | 0 | 0 | 0 | 0 | 0 | 0 | 0 | 0.01 | 0 | 0 | 0 | 0 | 0 | 0 | 0 | 0 | 0 | 0 | 0 | 0 | 0 | 0 | 0 | 0 | 0 | 0 | 0 | 0 | 0 | 0 | 0 | 0 | 0 | 0 | 0 | 0 | 0 | 0 | 0 | 0 | 100.01 | Not available | Not available | Not available | Not available | Not available | 40.0 | Dynamic | Not available | Not available | Not available | Not available | Not available | Not available | Not available | Not available | 1 | 9.6 | Not available | 9.6 | Not available | Not available | Not available | Not available | Not available | Not available | Not available | Not available | 0.018619475000000003 | Not available | Not available | Not available | Not available | Not available | Not available
ARTICLE OPEN | Impacts of glass composition, pH, and temperature on glass forward dissolution rate | npj Materials Degradation (2018) 2:22 ; doi:10.1038/s41529-018-0042-5 | John D. Vienna | SON68_test7 | 6.99 | 21.3 | 0 | 17.3 | 0 | 5.15 | 40.02 | 0 | 0 | 3.8 | 0 | 0 | 0 | 0 | 1.99 | 0 | 0 | 0 | 1.63 | 0 | 0 | 0 | 0 | 0 | 0 | 0 | 1.17 | 0 | 0.65 | 0 | 0 | 0 | 0 | 0 | 0 | 0 | 0.01 | 0 | 0 | 0 | 0 | 0 | 0 | 0 | 0 | 0 | 0 | 0 | 0 | 0 | 0 | 0 | 0 | 0 | 0 | 0 | 0 | 0 | 0 | 0 | 0 | 0 | 0 | 0 | 0 | 0 | 0 | 0 | 0 | 100.01 | Not available | Not available | Not available | Not available | Not available | 40.0 | Dynamic | Not available | Not available | Not available | Not available | Not available | Not available | Not available | Not available | 1 | 10.9 | Not available | 10.9 | Not available | Not available | Not available | Not available | Not available | Not available | Not available | Not available | 0.18197008580000001 | Not available | Not available | Not available | Not available | Not available | Not available
ARTICLE OPEN | Impacts of glass composition, pH, and temperature on glass forward dissolution rate | npj Materials Degradation (2018) 2:22 ; doi:10.1038/s41529-018-0042-5 | John D. Vienna | SON68_test8 | 6.99 | 21.3 | 0 | 17.3 | 0 | 5.15 | 40.02 | 0 | 0 | 3.8 | 0 | 0 | 0 | 0 | 1.99 | 0 | 0 | 0 | 1.63 | 0 | 0 | 0 | 0 | 0 | 0 | 0 | 1.17 | 0 | 0.65 | 0 | 0 | 0 | 0 | 0 | 0 | 0 | 0.01 | 0 | 0 | 0 | 0 | 0 | 0 | 0 | 0 | 0 | 0 | 0 | 0 | 0 | 0 | 0 | 0 | 0 | 0 | 0 | 0 | 0 | 0 | 0 | 0 | 0 | 0 | 0 | 0 | 0 | 0 | 0 | 0 | 100.01 | Not available | Not available | Not available | Not available | Not available | 70.0 | Dynamic | Not available | Not available | Not available | Not available | Not available | Not available | Not available | Not available | 1 | 8.1 | Not available | 8.1 | Not available | Not available | Not available | Not available | Not available | Not available | Not available | Not available | 0.14454397687 | Not available | Not available | Not available | Not available | Not available | Not available
ARTICLE OPEN | Impacts of glass composition, pH, and temperature on glass forward dissolution rate | npj Materials Degradation (2018) 2:22 ; doi:10.1038/s41529-018-0042-5 | John D. Vienna | SON68_test9 | 6.99 | 21.3 | 0 | 17.3 | 0 | 5.15 | 40.02 | 0 | 0 | 3.8 | 0 | 0 | 0 | 0 | 1.99 | 0 | 0 | 0 | 1.63 | 0 | 0 | 0 | 0 | 0 | 0 | 0 | 1.17 | 0 | 0.65 | 0 | 0 | 0 | 0 | 0 | 0 | 0 | 0.01 | 0 | 0 | 0 | 0 | 0 | 0 | 0 | 0 | 0 | 0 | 0 | 0 | 0 | 0 | 0 | 0 | 0 | 0 | 0 | 0 | 0 | 0 | 0 | 0 | 0 | 0 | 0 | 0 | 0 | 0 | 0 | 0 | 100.01 | Not available | Not available | Not available | Not available | Not available | 70.0 | Dynamic | Not available | Not available | Not available | Not available | Not available | Not available | Not available | Not available | 1 | 8.9 | Not available | 8.9 | Not available | Not available | Not available | Not available | Not available | Not available | Not available | Not available | 0.1778279410038923 | Not available | Not available | Not available | Not available | Not available | Not available
ARTICLE OPEN | Impacts of glass composition, pH, and temperature on glass forward dissolution rate | npj Materials Degradation (2018) 2:22 ; doi:10.1038/s41529-018-0042-5 | John D. Vienna | SON68_test10 | 6.99 | 21.3 | 0 | 17.3 | 0 | 5.15 | 40.02 | 0 | 0 | 3.8 | 0 | 0 | 0 | 0 | 1.99 | 0 | 0 | 0 | 1.63 | 0 | 0 | 0 | 0 | 0 | 0 | 0 | 1.17 | 0 | 0.65 | 0 | 0 | 0 | 0 | 0 | 0 | 0 | 0.01 | 0 | 0 | 0 | 0 | 0 | 0 | 0 | 0 | 0 | 0 | 0 | 0 | 0 | 0 | 0 | 0 | 0 | 0 | 0 | 0 | 0 | 0 | 0 | 0 | 0 | 0 | 0 | 0 | 0 | 0 | 0 | 0 | 100.01 | Not available | Not available | Not available | Not available | Not available | 70.0 | Dynamic | Not available | Not available | Not available | Not available | Not available | Not available | Not available | Not available | 1 | 10.4 | Not available | 10.4 | Not available | Not available | Not available | Not available | Not available | Not available | Not available | Not available | 0.7585775750000001 | Not available | Not available | Not available | Not available | Not available | Not available
ARTICLE OPEN | Impacts of glass composition, pH, and temperature on glass forward dissolution rate | npj Materials Degradation (2018) 2:22 ; doi:10.1038/s41529-018-0042-5 | John D. Vienna | SON68_test11 | 6.99 | 21.3 | 0 | 17.3 | 0 | 5.15 | 40.02 | 0 | 0 | 3.8 | 0 | 0 | 0 | 0 | 1.99 | 0 | 0 | 0 | 1.63 | 0 | 0 | 0 | 0 | 0 | 0 | 0 | 1.17 | 0 | 0.65 | 0 | 0 | 0 | 0 | 0 | 0 | 0 | 0.01 | 0 | 0 | 0 | 0 | 0 | 0 | 0 | 0 | 0 | 0 | 0 | 0 | 0 | 0 | 0 | 0 | 0 | 0 | 0 | 0 | 0 | 0 | 0 | 0 | 0 | 0 | 0 | 0 | 0 | 0 | 0 | 0 | 100.01 | Not available | Not available | Not available | Not available | Not available | 70.0 | Dynamic | Not available | Not available | Not available | Not available | Not available | Not available | Not available | Not available | 1 | 11.1 | Not available | 11.1 | Not available | Not available | Not available | Not available | Not available | Not available | Not available | Not available | 2.4547089157 | Not available | Not available | Not available | Not available | Not available | Not available
ARTICLE OPEN | Impacts of glass composition, pH, and temperature on glass forward dissolution rate | npj Materials Degradation (2018) 2:22 ; doi:10.1038/s41529-018-0042-5 | John D. Vienna | SON68_test12 | 6.99 | 21.3 | 0 | 17.3 | 0 | 5.15 | 40.02 | 0 | 0 | 3.8 | 0 | 0 | 0 | 0 | 1.99 | 0 | 0 | 0 | 1.63 | 0 | 0 | 0 | 0 | 0 | 0 | 0 | 1.17 | 0 | 0.65 | 0 | 0 | 0 | 0 | 0 | 0 | 0 | 0.01 | 0 | 0 | 0 | 0 | 0 | 0 | 0 | 0 | 0 | 0 | 0 | 0 | 0 | 0 | 0 | 0 | 0 | 0 | 0 | 0 | 0 | 0 | 0 | 0 | 0 | 0 | 0 | 0 | 0 | 0 | 0 | 0 | 100.01 | Not available | Not available | Not available | Not available | Not available | 90.0 | Dynamic | Not available | Not available | Not available | Not available | Not available | Not available | Not available | Not available | 1 | 7.7 | Not available | 7.7 | Not available | Not available | Not available | Not available | Not available | Not available | Not available | Not available | 0.36307805477000005 | Not available | Not available | Not available | Not available | Not available | Not available
ARTICLE OPEN | Impacts of glass composition, pH, and temperature on glass forward dissolution rate | npj Materials Degradation (2018) 2:22 ; doi:10.1038/s41529-018-0042-5 | John D. Vienna | SON68_test13 | 6.99 | 21.3 | 0 | 17.3 | 0 | 5.15 | 40.02 | 0 | 0 | 3.8 | 0 | 0 | 0 | 0 | 1.99 | 0 | 0 | 0 | 1.63 | 0 | 0 | 0 | 0 | 0 | 0 | 0 | 1.17 | 0 | 0.65 | 0 | 0 | 0 | 0 | 0 | 0 | 0 | 0.01 | 0 | 0 | 0 | 0 | 0 | 0 | 0 | 0 | 0 | 0 | 0 | 0 | 0 | 0 | 0 | 0 | 0 | 0 | 0 | 0 | 0 | 0 | 0 | 0 | 0 | 0 | 0 | 0 | 0 | 0 | 0 | 0 | 100.01 | Not available | Not available | Not available | Not available | Not available | 90.0 | Dynamic | Not available | Not available | Not available | Not available | Not available | Not available | Not available | Not available | 1 | 8.5 | Not available | 8.5 | Not available | Not available | Not available | Not available | Not available | Not available | Not available | Not available | 0.9549925860000001 | Not available | Not available | Not available | Not available | Not available | Not available
ARTICLE OPEN | Impacts of glass composition, pH, and temperature on glass forward dissolution rate | npj Materials Degradation (2018) 2:22 ; doi:10.1038/s41529-018-0042-5 | John D. Vienna | SON68_test14 | 6.99 | 21.3 | 0 | 17.3 | 0 | 5.15 | 40.02 | 0 | 0 | 3.8 | 0 | 0 | 0 | 0 | 1.99 | 0 | 0 | 0 | 1.63 | 0 | 0 | 0 | 0 | 0 | 0 | 0 | 1.17 | 0 | 0.65 | 0 | 0 | 0 | 0 | 0 | 0 | 0 | 0.01 | 0 | 0 | 0 | 0 | 0 | 0 | 0 | 0 | 0 | 0 | 0 | 0 | 0 | 0 | 0 | 0 | 0 | 0 | 0 | 0 | 0 | 0 | 0 | 0 | 0 | 0 | 0 | 0 | 0 | 0 | 0 | 0 | 100.01 | Not available | Not available | Not available | Not available | Not available | 90.0 | Dynamic | Not available | Not available | Not available | Not available | Not available | Not available | Not available | Not available | 1 | 10.1 | Not available | 10.1 | Not available | Not available | Not available | Not available | Not available | Not available | Not available | Not available | 2.3442288158 | Not available | Not available | Not available | Not available | Not available | Not available
ARTICLE OPEN | Impacts of glass composition, pH, and temperature on glass forward dissolution rate | npj Materials Degradation (2018) 2:22 ; doi:10.1038/s41529-018-0042-5 | John D. Vienna | SON68_test15 | 6.99 | 21.3 | 0 | 17.3 | 0 | 5.15 | 40.02 | 0 | 0 | 3.8 | 0 | 0 | 0 | 0 | 1.99 | 0 | 0 | 0 | 1.63 | 0 | 0 | 0 | 0 | 0 | 0 | 0 | 1.17 | 0 | 0.65 | 0 | 0 | 0 | 0 | 0 | 0 | 0 | 0.01 | 0 | 0 | 0 | 0 | 0 | 0 | 0 | 0 | 0 | 0 | 0 | 0 | 0 | 0 | 0 | 0 | 0 | 0 | 0 | 0 | 0 | 0 | 0 | 0 | 0 | 0 | 0 | 0 | 0 | 0 | 0 | 0 | 100.01 | Not available | Not available | Not available | Not available | Not available | 90.0 | Dynamic | Not available | Not available | Not available | Not available | Not available | Not available | Not available | Not available | 1 | 10.7 | Not available | 10.7 | Not available | Not available | Not available | Not available | Not available | Not available | Not available | Not available | 4.8977881977 | Not available | Not available | Not available | Not available | Not available | Not available